## BMS_LA-ICPMS_TU_split
[6 empty] | S/Se | S | Fe | Cu | Ni | Mo | Pb | Co | Zn | As | Se | Ag | Cd | Sb | Te | Re | Bi | Os | Ir | Ru | Rh | Pd | Pt | Au
Sample ID | Mineral | BMS assem | Depth | TU subunit | Lithology | ratio | wt.% | wt.% | wt.% | wt.% | wt.% | wt.% | ppm | ppm | ppm | ppm | ppm | ppm | ppm | ppm | ppm | ppm | ppm | ppm | ppm | ppm | ppm | ppm | ppm
JD03 | ccp | M | 88.19 | TU3 | motl. Troc | 3331.205 | 35 | 37.6031 | 28.47184 | <0.02 | <0.01 | <0.001 | <2 | 483.5843 | <5 | 105.0671 | 15.91004 | 2.096072 | <0.31 | <0.45 | <0.03 | <0.05 | <0.03 | 0.00567492 | bdl | <0.12 | bdl | <0.08 | <0.01
JD03 | ccp | H | 88.19 | TU3 | motl. Troc | 3663.373 | 35 | 40.28154 | 24.14869 | <0.02 | <0.01 | <0.001 | <2 | 474.5749 | <5 | 95.54036 | 22.03778 | 1.521141 | <0.31 | <0.45 | <0.03 | <0.05 | <0.03 | <0.02 | bdl | <0.12 | bdl | <0.08 | <0.01
JD03 | ccp | M | 88.19 | TU3 | motl. Troc | 3025.979 | 35 | 39.6471 | 26.87533 | <0.02 | <0.01 | <0.001 | <2 | 428.5685 | <5 | 115.6651 | 13.32332 | 1.753019 | <0.31 | <0.45 | <0.03 | <0.05 | <0.03 | <0.02 | bdl | <0.12 | bdl | <0.08 | <0.01
JD03 | ccp | H | 88.19 | TU3 | motl. Troc | 6720.198 | 35 | 42.50461 | 22.42015 | <0.02 | <0.01 | <0.001 | <2 | 78.52045 | <5 | 52.0818 | <0.28 | 1.366855 | <0.31 | <0.45 | <0.03 | <0.05 | <0.03 | <0.02 | bdl | <0.12 | bdl | <0.08 | <0.01
FT1038 | ccp | M | 89.05 | TU3 | motl. Troc | 3672.146 | 35 | 41.2968 | 17.53381 | <0.02 | <0.01 | <0.001 | <2 | 447.0092 | <5 | 95.31212 | 6.965313 | 2.791759 | <0.31 | 2.049134 | 0.3472414 | <0.05 | <0.03 | 0.1623533 | 0.5195631 | <0.12 | bdl | 0.1454521 | 0.2442981
FT1038 | ccp | M | 89.05 | TU3 | motl. Troc | 2542.071 | 35 | 45.96914 | 15.70032 | <0.02 | <0.01 | <0.001 | <2 | 464.8344 | <5 | 137.683 | 13.29701 | <0.9 | <0.31 | 1.748249 | 0.283894 | <0.05 | 0.8045535 | 0.09930681 | bdl | <0.12 | 1.284656 | 0.9756754 | 0.131287
FT1038 | ccp | M | 89.05 | TU3 | motl. Troc | 3803.424 | 35 | 45.77139 | 15.64283 | <0.02 | <0.01 | <0.001 | <2 | 431.3381 | <5 | 92.02234 | 8.946468 | <0.9 | <0.31 | <0.45 | <0.03 | <0.05 | <0.03 | 0.03410208 | bdl | <0.12 | bdl | <0.08 | <0.01
FT1038 | ccp | M | 89.05 | TU3 | motl. Troc | 3374.134 | 35 | 48.28368 | 15.77282 | <0.02 | <0.01 | <0.001 | <2 | 2073.545 | <5 | 103.7303 | 9.115535 | 2.594585 | <0.31 | <0.45 | <0.03 | <0.05 | <0.03 | <0.02 | bdl | <0.12 | bdl | <0.08 | <0.01
FT4203D | ccp | M | 90.77 | TU3 | troc | 1546.469 | 35 | 36.03025 | 32.29428 | 0.1591576 | <0.01 | 0.008744118 | 36.31976 | 296.7016 | 666.552 | 226.3221 | 2.957148 | 2.228206 | 0.7894216 | 1.677521 | <0.03 | 0.52522 | 1.349656 | <0.02 | bdl | <0.12 | bdl | 2.880752 | <0.01
FT4203D | ccp | M | 90.77 | TU3 | troc | 2170.089 | 35 | 36.76809 | 29.35748 | 1.496001 | <0.01 | 0.007896551 | 922.9999 | 553.4443 | 1039.835 | 161.2837 | 3.083439 | 3.134237 | 4.165437 | <0.45 | 0.2082719 | 0.2362108 | 0.1727132 | 0.04571821 | bdl | <0.12 | bdl | 1.173434 | 0.2463704
JD26 | ccp | M | 143.3 | TU3 | olGN | 929.7743 | 35 | 45.31309 | 37.10203 | <0.02 | <0.01 | <0.001 | <2 | 410.8474 | <5 | 376.4354 | <0.28 | <0.9 | <0.31 | 1.928467 | 0.1231494 | <0.05 | <0.03 | <0.02 | bdl | <0.12 | bdl | <0.08 | <0.01
BK073B | ccp | M | 217.2 | TU3 | motl An | 1380.246 | 35 | 42.06094 | 27.7916 | 0.1877498 | <0.01 | <0.001 | <2 | 3059.626 | <5 | 253.5781 | 35.99696 | 8.214631 | <0.31 | <0.45 | <0.03 | <0.05 | <0.03 | <0.02 | bdl | <0.12 | bdl | <0.08 | 1.692066
BK073B | ccp | M | 217.2 | TU3 | motl An | 904.8937 | 35 | 39.11682 | 32.20248 | <0.02 | <0.01 | <0.001 | <2 | 3068.916 | <5 | 386.7858 | 85.65814 | 26.01568 | <0.31 | 32.5808 | 1.811528 | 7.571031 | 5.036227 | 2.626048 | bdl | <0.12 | 8.454114 | 3.756585 | 2.601568
BK073B | ccp | M | 217.2 | TU3 | motl An | 1152.66 | 35 | 39.52541 | 31.25464 | 0.3439022 | <0.01 | 0.003394517 | 13.04805 | 4347.328 | <5 | 303.6454 | 24.07315 | 30.34431 | 1.761993 | <0.45 | 0.8375029 | 1.244117 | 4.529394 | <0.02 | bdl | <0.12 | bdl | <0.08 | 0.9163981
BK073B | ccp | M | 217.2 | TU3 | motl An | 1543.564 | 35 | 39.49619 | 33.54543 | 0.109951 | <0.01 | 0.005725751 | <2 | 2348.388 | <5 | 226.748 | 50.49448 | 7.516085 | <0.31 | <0.45 | <0.03 | <0.05 | <0.03 | <0.02 | bdl | <0.12 | bdl | <0.08 | <0.01
JD14 | ccp | M | 221.7 | TU2 | An | 1127.086 | 35 | 41.06033 | 31.44395 | <0.02 | <0.01 | <0.001 | <2 | 672.8764 | <5 | 310.5353 | 4.812696 | 2.842569 | <0.31 | <0.45 | <0.03 | 2.702918 | <0.03 | 0.0495535 | bdl | <0.12 | 0.5907267 | 1.255355 | <0.01
JD14 | ccp | H | 221.7 | TU2 | An | 3683.667 | 35 | 35.12049 | 35.68511 | <0.02 | <0.01 | <0.001 | <2 | 976.1185 | <5 | 95.01402 | 15.8503 | 9.038004 | <0.31 | <0.45 | <0.03 | 0.1632423 | <0.03 | <0.02 | bdl | <0.12 | bdl | <0.08 | <0.01
JD14 | ccp | M | 221.7 | TU2 | An | 800.8438 | 35 | 38.04842 | 31.10365 | <0.02 | <0.01 | <0.001 | <2 | 1974.615 | <5 | 437.039 | 1.853791 | 9.631428 | <0.31 | <0.45 | <0.03 | <0.05 | <0.03 | <0.02 | bdl | <0.12 | 0.3138114 | <0.08 | <0.01
JD14 | ccp | M | 221.7 | TU2 | An | 893.0842 | 35 | 38.26188 | 28.99696 | <0.02 | <0.01 | 0.00159908 | <2 | 1587.255 | <5 | 391.9003 | 3.346059 | 6.284063 | <0.31 | <0.45 | <0.03 | 0.06662139 | <0.03 | <0.02 | bdl | <0.12 | 17.61657 | 3.187834 | 1.367404
FT4207 | ccp | H | 230.24 | TU2 | felsic | 7246.327 | 35 | 45.11368 | 11.61235 | <0.02 | <0.01 | 0.00217205 | 10.50984 | 1506.638 | 41.21889 | 48.30033 | 12.6245 | <0.9 | 0.5274455 | <0.45 | 1.187973 | 1.013379 | <0.03 | <0.02 | bdl | <0.12 | bdl | <0.08 | 0.2527343
JD03 | pn | H | 88.19 | TU3 | motl. Troc | 5311.186 | 33.5 | 34.4117 | <0.01 | 27.36535 | <0.01 | <0.001 | 2042.801 | <25 | <5 | 63.07443 | <0.28 | <0.9 | <0.31 | <0.45 | <0.03 | <0.05 | <0.03 | 0.1095042 | bdl | 1.637883 | 857.9348 | 0.5683269 | <0.01
FT1038 | pn | H | 89.05 | TU3 | motl. Troc | 4555.428 | 33.5 | 32.55856 | <0.01 | 29.88737 | <0.01 | <0.001 | 1882.688 | <25 | <5 | 73.53865 | 0.9034648 | <0.9 | <0.31 | <0.45 | <0.03 | <0.05 | 0.09443392 | 0.3358042 | 0.225137 | 5.664562 | 722.2479 | 1.918277 | <0.01
JD34A | pn | H | 142.8 | TU3 | mix | 4654.153 | 33.5 | 30.59829 | <0.01 | 36.67771 | <0.01 | <0.001 | 10829.07 | 35.64326 | 32.39923 | 71.97873 | 0.6928026 | <0.9 | <0.31 | <0.45 | <0.03 | <0.05 | <0.03 | 0.8764158 | bdl | 8.956885 | 1427.482 | 1.77747 | 0.04399678
FT1101 | pn | H | 198.58 | TU3 | motl. troc | 2435.439 | 33.5 | 26.35464 | <0.01 | 38.24455 | <0.01 | <0.001 | 13251.7 | 35.71551 | 36.0817 | 137.5522 | <0.28 | <0.9 | <0.31 | 3.603593 | <0.03 | 0.3490301 | <0.03 | <0.02 | bdl | <0.12 | 2.510634 | <0.08 | <0.01
JD12 | pn | M | 219.5 | TU3 | OLGN | 1587.344 | 33.5 | 21.11025 | <0.01 | 39.92765 | <0.01 | 0.00311199 | 73267.79 | 26.08167 | 858.2066 | 211.0444 | 13.87038 | <0.9 | 18.994 | 13.71179 | 0.2391023 | 8.296607 | <0.03 | <0.02 | bdl | <0.12 | 18.61031 | <0.08 | 13.40681
FT1128 | pn | M | 234.29 | TU2 | UM | 704.6688 | 38 | 18.77023 | <0.01 | 34.38075 | <0.01 | 0.006486693 | 210882.4 | 1710.541 | 45.29874 | 539.2604 | 11.18522 | <0.9 | 1.247607 | 40.64995 | 1.494102 | 1.656269 | 10.82845 | 24.10888 | 25.90501 | 11.01462 | 8.709336 | 9.557062 | 1.213012
FT1128 | pn | M | 234.29 | TU2 | UM | 1435.347 | 33.5 | 19.22817 | <0.01 | 43.60108 | <0.01 | 0.004339194 | 138725.1 | 20135.06 | 26.60642 | 233.3931 | 2.909099 | 20.95256 | <0.31 | 4.370496 | <0.03 | 1.250111 | 6.796375 | 30.67564 | 11.25575 | 7.222056 | 4.019216 | 4.572 | <0.01
FT1128 | pn | M | 234.29 | TU2 | UM | 2790.311 | 33.5 | 33.28324 | <0.01 | 32.90714 | <0.01 | 0.007540077 | 42913.68 | 83.68717 | 2740.183 | 120.0583 | 0.8963216 | 1.322532 | 1.487162 | 27.25549 | 2.767622 | 4.421244 | 1.884105 | 0.1950734 | 3.671112 | 3.82166 | 302.1328 | 0.6073036 | <0.01
FT1061 | po | M | 133.49 | TU3 | motl. troc | 658.5301 | 38 | 57.96608 | 1.572806 | 1.84362 | <0.01 | <0.001 | 119.2104 | 125.9807 | <5 | 577.0427 | 5.582941 | 22.29531 | 1.140545 | 25.84193 | 1.390527 | <0.05 | 9.738898 | 0.2239426 | bdl | <0.12 | bdl | 4.192413 | 0.2499824
FT1061 | po | H | 133.49 | TU3 | motl. troc | 3325.094 | 38 | 58.93984 | <0.01 | 0.4029863 | <0.01 | <0.001 | 15.42721 | <25 | <5 | 114.2825 | <0.28 | <0.9 | <0.31 | <0.45 | <0.03 | <0.05 | <0.03 | <0.02 | bdl | <0.12 | bdl | <0.08 | <0.01
JD34A | po | M | 142.8 | TU3 | mix | 3859.28 | 36 | 50.24263 | <0.01 | 7.336386 | <0.01 | <0.001 | 2003.398 | <25 | 6.635944 | 93.28165 | 1.073901 | <0.9 | <0.31 | 2.180168 | 0.4531297 | 0.2091368 | 1.071411 | 1.697162 | 6.042121 | 11.35219 | 244.7227 | 0.9651829 | 0.1178469
FT1089 | po | M | 178.56 | TU3 | motl troc | 2402.536 | 38 | 60.75229 | 0.2597233 | 0.4205044 | <0.01 | <0.001 | 90.01975 | 254.7762 | 76.73322 | 158.1662 | <0.28 | <0.9 | <0.31 | 0.5017784 | 0.3957689 | 0.1289782 | 0.7438334 | 0.04593746 | 0.7289041 | <0.12 | 0.2734672 | 1.316285 | <0.01
FT1101 | po | H | 198.58 | TU3 | motl. troc | 19674.02 | 38 | 62.30377 | <0.01 | 0.6442557 | <0.01 | 0.007761931 | 442.2346 | 145.697 | <5 | 19.31481 | 3.241854 | <0.9 | <0.31 | 1.269222 | <0.03 | <0.05 | <0.03 | <0.02 | bdl | <0.12 | 0.3884646681 | <0.08 | <0.01
BK073B | po | M | 217.2 | TU3 | motl An | 970.0687 | 35 | 60.35877 | 0.07083455 | 0.9985386 | <0.01 | <0.001 | 22.80644 | 80.38579 | <5 | 360.7992 | 12.16755 | 3.283524 | 1.62691 | 8.406461 | 1.487525 | 0.07997449 | <0.03 | 0.7586151 | 2.063674 | 0.9511366 | 2.657458 | 1.942238 | 1.224752
BK073B | po | M | 217.2 | TU3 | motl An | 908.2389 | 38 | 60.45937 | <0.01 | 1.218959 | <0.01 | <0.001 | 27.27117 | <25 | <5 | 418.3921 | <0.28 | <0.9 | <0.31 | <0.45 | 1.537888 | <0.05 | 2.124394 | 1.210851 | 0.9048042 | 0.2882445 | bdl | 0.8270542 | <0.01
BK073B | po | M | 217.2 | TU3 | motl An | 1751.668 | 38 | 60.79255 | <0.01 | 0.6002943 | <0.01 | <0.001 | 11.78318 | <25 | <5 | 216.936 | 0.8027544 | 2.259455 | 0.4211171 | 6.818857 | 1.671308 | 0.2105585 | 2.379919 | 1.176293 | 1.687538 | 0.3546101 | 1.047821 | 1.534648 | 1.221847
BK073B | po | M | 217.2 | TU3 | motl An | 2130.012 | 38 | 60.57593 | <0.01 | 0.3953154 | <0.01 | <0.001 | 9.674617 | <25 | <5 | 178.4028 | 1.289687 | 2.779782 | 2.083461 | 7.567578 | 1.955357 | 0.4550449 | 2.752275246 | 0.9407406 | 2.587751 | 0.4005143 | 1.176869 | 1.681073 | 0.3159379
FT4207 | po | M | 230.24 | TU2 | felsic | 15219.35 | 36 | 44.87005 | 8.848005 | 0.4128454 | <0.01 | <0.001 | 391.1275 | 7486.537 | <5 | 23.6541 | 52.24595 | <0.9 | 1.098189 | <0.45 | <0.03 | 0.6310491 | 3.224907 | 1.240585 | bdl | 0.2628073 | bdl | <0.08 | 0.09732088
JD17 | po | H | 235.33 | TU2 | OLGN | 25692.7 | 38 | 61.96909 | <0.01 | 0.3946709 | <0.01 | 0.003152052 | 174.8113 | <25 | <5 | 14.79019 | 5.346661 | <0.9 | <0.31 | <0.45 | 0.04584561 | 0.4637715 | 0.0365436 | <0.02 | 0.5124378 | <0.12 | 1.991723 | 0.219926 | <0.01
JD17 | po | H | 235.33 | TU2 | OLGN | 18860.55 | 38 | 61.05395 | <0.01 | 0.1758187 | <0.01 | <0.001 | 39.3632 | <25 | <5 | 20.14788 | 0.5452757 | <0.9 | <0.31 | <0.45 | <0.03 | 0.1259242 | <0.03 | <0.02 | bdl | <0.12 | bdl | <0.08 | <0.01
JD17 | po | H | 235.33 | TU2 | OLGN | 18849.16 | 38 | 60.77463 | <0.01 | 0.369869 | <0.01 | 0.003264496 | 145.0383 | <25 | <5 | 20.16005 | <0.28 | <0.9 | <0.31 | <0.45 | <0.03 | <0.05 | <0.03 | <0.02 | bdl | <0.12 | bdl | <0.08 | <0.01
FT1143 | po | M | 257.44 | TU1 | G+olG | 1906.063 | 38 | 62.93586 | <0.01 | 0.5021289 | <0.01 | <0.001 | 25.68916 | 33.12811 | 9.224295 | 199.3638 | 1.848578 | <0.9 | 1.784108 | 315.4114 | 1.082367 | 65.93387 | 3.376042 | 2.235404 | 13.53957 | 1.516204 | 8.30708 | 5.44035 | 0.04587351
FT1143 | po | M | 257.44 | TU1 | G+olG | 974.8865 | 38 | 60.52376 | <0.01 | 0.6277276 | <0.01 | <0.001 | 29.70945 | 50.36767 | <5 | 389.789 | 1.354098 | <0.9 | <0.31 | 10.43522 | 1.608178 | 1.874215 | 0.3587015 | 0.7622407 | 2.550349 | <0.12 | bdl | 1.41986 | <0.01
JD03 | mix | M | 88.19 | TU3 | motl. Troc | 3316.561 | 35 | 46.81149 | 18.10563 | <0.02 | <0.01 | <0.001 | <2 | 425.8762 | <5 | 105.531 | 6.255111 | 2.573677 | <0.31 | <0.45 | <0.03 | <0.05 | <0.03 | <0.02 | bdl | <0.12 | bdl | <0.08 | <0.01
JD26 | mix | M | 143.3 | TU3 | olGN | 1130.817 | 33.5 | 36.0028 | 1.523777 | 38.59821 | <0.01 | 0.05077154 | 10992.62 | 637.8746 | 21.36754 | 296.2461 | 181.6871 | <0.9 | 6.648204 | 8.682532 | 0.03939443 | 55.60918 | <0.03 | <0.02 | 0.8237415 | 1.451412 | 73.24 | 0.4758847 | 0.1008497
FT1089 | mix | M | 178.56 | TU3 | motl troc | 1288.484 | 38 | 56.70636 | 0.1413732 | 10.08855 | <0.01 | 0.007653787 | 2140.233 | 1156.904 | 119.4996 | 294.9202 | 8.835824 | <0.9 | 0.4889156 | <0.45 | 0.05301494 | 0.7618444 | 1.009247 | 0.03730681 | 2.728086 | 1.238254 | 9.20707 | 2.71358 | 0.06086901
BK073B | mix | M | 217.2 | TU3 | motl An | 1142.511 | 35 | 33.68211 | 19.01627 | 19.9479 | <0.01 | 0.005231757 | 1855.958 | 1932.681 | <5 | 306.3428 | 14.41656 | 7.842155 | <0.31 | <0.45 | <0.03 | 1.391969 | <0.03 | <0.02 | bdl | 6.037248 | 108.3786 | <0.08 | <0.01

## BMS_LA-ICPMS_TU
[7 empty] | S/Se | S | Fe | Cu | Ni | Mo | Pb | Co | Zn | As | Se | Ag | Cd | Sb | Te | Re | Bi | Os | Ir | Ru | Rh | Pd | Pt | Au
# | Sample ID | Mineral | BMS assem | Depth | TU subunit | Lithology | ratio | wt.% | wt.% | wt.% | wt.% | wt.% | wt.% | ppm | ppm | ppm | ppm | ppm | ppm | ppm | ppm | ppm | ppm | ppm | ppm | ppm | ppm | ppm | ppm | ppm
1 | JD03 | mix | M | 88.19 | TU3 | motl. Troc | 3316.561 | 35 | 46.81149 | 18.10563 | <0.02 | <0.01 | <0.001 | <2 | 425.8762 | <5 | 105.531 | 6.255111 | 2.573677 | <0.31 | <0.45 | <0.03 | <0.05 | <0.03 | <0.02 | bdl | <0.12 | bdl | <0.08 | <0.01
| JD03 | pn | H | 88.19 | TU3 | motl. Troc | 5311.186 | 33.5 | 34.4117 | <0.01 | 27.36535 | <0.01 | <0.001 | 2042.801 | <25 | <5 | 63.07443 | <0.28 | <0.9 | <0.31 | <0.45 | <0.03 | <0.05 | <0.03 | 0.1095042 | bdl | 1.637883 | 857.9348 | 0.5683269 | <0.01
| JD03 | ccp | M | 88.19 | TU3 | motl. Troc | 3331.205 | 35 | 37.6031 | 28.47184 | <0.02 | <0.01 | <0.001 | <2 | 483.5843 | <5 | 105.0671 | 15.91004 | 2.096072 | <0.31 | <0.45 | <0.03 | <0.05 | <0.03 | 0.00567492 | bdl | <0.12 | bdl | <0.08 | <0.01
| JD03 | ccp | H | 88.19 | TU3 | motl. Troc | 3663.373 | 35 | 40.28154 | 24.14869 | <0.02 | <0.01 | <0.001 | <2 | 474.5749 | <5 | 95.54036 | 22.03778 | 1.521141 | <0.31 | <0.45 | <0.03 | <0.05 | <0.03 | <0.02 | bdl | <0.12 | bdl | <0.08 | <0.01
| JD03 | ccp | M | 88.19 | TU3 | motl. Troc | 3025.979 | 35 | 39.6471 | 26.87533 | <0.02 | <0.01 | <0.001 | <2 | 428.5685 | <5 | 115.6651 | 13.32332 | 1.753019 | <0.31 | <0.45 | <0.03 | <0.05 | <0.03 | <0.02 | bdl | <0.12 | bdl | <0.08 | <0.01
| JD03 | ccp | H | 88.19 | TU3 | motl. Troc | 6720.198 | 35 | 42.50461 | 22.42015 | <0.02 | <0.01 | <0.001 | <2 | 78.52045 | <5 | 52.0818 | <0.28 | 1.366855 | <0.31 | <0.45 | <0.03 | <0.05 | <0.03 | <0.02 | bdl | <0.12 | bdl | <0.08 | <0.01
2 | FT1038 | ccp | M | 89.05 | TU3 | motl. Troc | 3672.146 | 35 | 41.2968 | 17.53381 | <0.02 | <0.01 | <0.001 | <2 | 447.0092 | <5 | 95.31212 | 6.965313 | 2.791759 | <0.31 | 2.049134 | 0.3472414 | <0.05 | <0.03 | 0.1623533 | 0.5195631 | <0.12 | bdl | 0.1454521 | 0.2442981
| FT1038 | ccp | M | 89.05 | TU3 | motl. Troc | 2542.071 | 35 | 45.96914 | 15.70032 | <0.02 | <0.01 | <0.001 | <2 | 464.8344 | <5 | 137.683 | 13.29701 | <0.9 | <0.31 | 1.748249 | 0.283894 | <0.05 | 0.8045535 | 0.09930681 | bdl | <0.12 | 1.284656 | 0.9756754 | 0.131287
| FT1038 | ccp | M | 89.05 | TU3 | motl. Troc | 3803.424 | 35 | 45.77139 | 15.64283 | <0.02 | <0.01 | <0.001 | <2 | 431.3381 | <5 | 92.02234 | 8.946468 | <0.9 | <0.31 | <0.45 | <0.03 | <0.05 | <0.03 | 0.03410208 | bdl | <0.12 | bdl | <0.08 | <0.01
| FT1038 | pn | H | 89.05 | TU3 | motl. Troc | 4555.428 | 33.5 | 32.55856 | <0.01 | 29.88737 | <0.01 | <0.001 | 1882.688 | <25 | <5 | 73.53865 | 0.9034648 | <0.9 | <0.31 | <0.45 | <0.03 | <0.05 | 0.09443392 | 0.3358042 | 0.225137 | 5.664562 | 722.2479 | 1.918277 | <0.01
| FT1038 | ccp | M | 89.05 | TU3 | motl. Troc | 3374.134 | 35 | 48.28368 | 15.77282 | <0.02 | <0.01 | <0.001 | <2 | 2073.545 | <5 | 103.7303 | 9.115535 | 2.594585 | <0.31 | <0.45 | <0.03 | <0.05 | <0.03 | <0.02 | bdl | <0.12 | bdl | <0.08 | <0.01
3 | FT4203D | ccp | M | 90.77 | TU3 | troc | 1546.469 | 35 | 36.03025 | 32.29428 | 0.1591576 | <0.01 | 0.008744118 | 36.31976 | 296.7016 | 666.552 | 226.3221 | 2.957148 | 2.228206 | 0.7894216 | 1.677521 | <0.03 | 0.52522 | 1.349656 | <0.02 | bdl | <0.12 | bdl | 2.880752 | <0.01
| FT4203D | ccp | M | 90.77 | TU3 | troc | 2170.089 | 35 | 36.76809 | 29.35748 | 1.496001 | <0.01 | 0.007896551 | 922.9999 | 553.4443 | 1039.835 | 161.2837 | 3.083439 | 3.134237 | 4.165437 | <0.45 | 0.2082719 | 0.2362108 | 0.1727132 | 0.04571821 | bdl | <0.12 | bdl | 1.173434 | 0.2463704
4 | FT1061 | po | M | 133.49 | TU3 | motl. troc | 658.5301 | 38 | 57.96608 | 1.572806 | 1.84362 | <0.01 | <0.001 | 119.2104 | 125.9807 | <5 | 577.0427 | 5.582941 | 22.29531 | 1.140545 | 25.84193 | 1.390527 | <0.05 | 9.738898 | 0.2239426 | bdl | <0.12 | bdl | 4.192413 | 0.2499824
| FT1061 | po | H | 133.49 | TU3 | motl. troc | 3325.094 | 38 | 58.93984 | <0.01 | 0.4029863 | <0.01 | <0.001 | 15.42721 | <25 | <5 | 114.2825 | <0.28 | <0.9 | <0.31 | <0.45 | <0.03 | <0.05 | <0.03 | <0.02 | bdl | <0.12 | bdl | <0.08 | <0.01
5 | JD34A | po | M | 142.8 | TU3 | mix | 3859.28 | 36 | 50.24263 | <0.01 | 7.336386 | <0.01 | <0.001 | 2003.398 | <25 | 6.635944 | 93.28165 | 1.073901 | <0.9 | <0.31 | 2.180168 | 0.4531297 | 0.2091368 | 1.071411 | 1.697162 | 6.042121 | 11.35219 | 244.7227 | 0.9651829 | 0.1178469
| JD34A | pn | H | 142.8 | TU3 | mix | 4654.153 | 33.5 | 30.59829 | <0.01 | 36.67771 | <0.01 | <0.001 | 10829.07 | 35.64326 | 32.39923 | 71.97873 | 0.6928026 | <0.9 | <0.31 | <0.45 | <0.03 | <0.05 | <0.03 | 0.8764158 | bdl | 8.956885 | 1427.482 | 1.77747 | 0.04399678
6 | JD26 | mix | M | 143.3 | TU3 | olGN | 1130.817 | 33.5 | 36.0028 | 1.523777 | 38.59821 | <0.01 | 0.05077154 | 10992.62 | 637.8746 | 21.36754 | 296.2461 | 181.6871 | <0.9 | 6.648204 | 8.682532 | 0.03939443 | 55.60918 | <0.03 | <0.02 | 0.8237415 | 1.451412 | 73.24 | 0.4758847 | 0.1008497
| JD26 | ccp | M | 143.3 | TU3 | olGN | 929.7743 | 35 | 45.31309 | 37.10203 | <0.02 | <0.01 | <0.001 | <2 | 410.8474 | <5 | 376.4354 | <0.28 | <0.9 | <0.31 | 1.928467 | 0.1231494 | <0.05 | <0.03 | <0.02 | bdl | <0.12 | bdl | <0.08 | <0.01
7 | FT1089 | mix | M | 178.56 | TU3 | motl troc | 1288.484 | 38 | 56.70636 | 0.1413732 | 10.08855 | <0.01 | 0.007653787 | 2140.233 | 1156.904 | 119.4996 | 294.9202 | 8.835824 | <0.9 | 0.4889156 | <0.45 | 0.05301494 | 0.7618444 | 1.009247 | 0.03730681 | 2.728086 | 1.238254 | 9.20707 | 2.71358 | 0.06086901
| FT1089 | po | M | 178.56 | TU3 | motl troc | 2402.536 | 38 | 60.75229 | 0.2597233 | 0.4205044 | <0.01 | <0.001 | 90.01975 | 254.7762 | 76.73322 | 158.1662 | <0.28 | <0.9 | <0.31 | 0.5017784 | 0.3957689 | 0.1289782 | 0.7438334 | 0.04593746 | 0.7289041 | <0.12 | 0.2734672 | 1.316285 | <0.01
8 | FT1101 | pn | H | 198.58 | TU3 | motl. troc | 2435.439 | 33.5 | 26.35464 | <0.01 | 38.24455 | <0.01 | <0.001 | 13251.7 | 35.71551 | 36.0817 | 137.5522 | <0.28 | <0.9 | <0.31 | 3.603593 | <0.03 | 0.3490301 | <0.03 | <0.02 | bdl | <0.12 | 2.510634 | <0.08 | <0.01
| FT1101 | po | H | 198.58 | TU3 | motl. troc | 19674.02 | 38 | 62.30377 | <0.01 | 0.6442557 | <0.01 | 0.007761931 | 442.2346 | 145.697 | <5 | 19.31481 | 3.241854 | <0.9 | <0.31 | 1.269222 | <0.03 | <0.05 | <0.03 | <0.02 | bdl | <0.12 | 0.3884646681 | <0.08 | <0.01
9 | BK073B | ccp | M | 217.2 | TU3 | motl An | 1380.246 | 35 | 42.06094 | 27.7916 | 0.1877498 | <0.01 | <0.001 | <2 | 3059.626 | <5 | 253.5781 | 35.99696 | 8.214631 | <0.31 | <0.45 | <0.03 | <0.05 | <0.03 | <0.02 | bdl | <0.12 | bdl | <0.08 | 1.692066
| BK073B | po | M | 217.2 | TU3 | motl An | 970.0687 | 35 | 60.35877 | 0.07083455 | 0.9985386 | <0.01 | <0.001 | 22.80644 | 80.38579 | <5 | 360.7992 | 12.16755 | 3.283524 | 1.62691 | 8.406461 | 1.487525 | 0.07997449 | <0.03 | 0.7586151 | 2.063674 | 0.9511366 | 2.657458 | 1.942238 | 1.224752
| BK073B | po | M | 217.2 | TU3 | motl An | 908.2389 | 38 | 60.45937 | <0.01 | 1.218959 | <0.01 | <0.001 | 27.27117 | <25 | <5 | 418.3921 | <0.28 | <0.9 | <0.31 | <0.45 | 1.537888 | <0.05 | 2.124394 | 1.210851 | 0.9048042 | 0.2882445 | bdl | 0.8270542 | <0.01
| BK073B | mix | M | 217.2 | TU3 | motl An | 1142.511 | 35 | 33.68211 | 19.01627 | 19.9479 | <0.01 | 0.005231757 | 1855.958 | 1932.681 | <5 | 306.3428 | 14.41656 | 7.842155 | <0.31 | <0.45 | <0.03 | 1.391969 | <0.03 | <0.02 | bdl | 6.037248 | 108.3786 | <0.08 | <0.01
| BK073B | ccp | M | 217.2 | TU3 | motl An | 904.8937 | 35 | 39.11682 | 32.20248 | <0.02 | <0.01 | <0.001 | <2 | 3068.916 | <5 | 386.7858 | 85.65814 | 26.01568 | <0.31 | 32.5808 | 1.811528 | 7.571031 | 5.036227 | 2.626048 | bdl | <0.12 | 8.454114 | 3.756585 | 2.601568
| BK073B | ccp | M | 217.2 | TU3 | motl An | 1152.66 | 35 | 39.52541 | 31.25464 | 0.3439022 | <0.01 | 0.003394517 | 13.04805 | 4347.328 | <5 | 303.6454 | 24.07315 | 30.34431 | 1.761993 | <0.45 | 0.8375029 | 1.244117 | 4.529394 | <0.02 | bdl | <0.12 | bdl | <0.08 | 0.9163981
| BK073B | ccp | M | 217.2 | TU3 | motl An | 1543.564 | 35 | 39.49619 | 33.54543 | 0.109951 | <0.01 | 0.005725751 | <2 | 2348.388 | <5 | 226.748 | 50.49448 | 7.516085 | <0.31 | <0.45 | <0.03 | <0.05 | <0.03 | <0.02 | bdl | <0.12 | bdl | <0.08 | <0.01
| BK073B | po | M | 217.2 | TU3 | motl An | 1751.668 | 38 | 60.79255 | <0.01 | 0.6002943 | <0.01 | <0.001 | 11.78318 | <25 | <5 | 216.936 | 0.8027544 | 2.259455 | 0.4211171 | 6.818857 | 1.671308 | 0.2105585 | 2.379919 | 1.176293 | 1.687538 | 0.3546101 | 1.047821 | 1.534648 | 1.221847
| BK073B | po | M | 217.2 | TU3 | motl An | 2130.012 | 38 | 60.57593 | <0.01 | 0.3953154 | <0.01 | <0.001 | 9.674617 | <25 | <5 | 178.4028 | 1.289687 | 2.779782 | 2.083461 | 7.567578 | 1.955357 | 0.4550449 | 2.752275246 | 0.9407406 | 2.587751 | 0.4005143 | 1.176869 | 1.681073 | 0.3159379
10 | JD12 | pn | M | 219.5 | TU3 | OLGN | 1587.344 | 33.5 | 21.11025 | <0.01 | 39.92765 | <0.01 | 0.00311199 | 73267.79 | 26.08167 | 858.2066 | 211.0444 | 13.87038 | <0.9 | 18.994 | 13.71179 | 0.2391023 | 8.296607 | <0.03 | <0.02 | bdl | <0.12 | 18.61031 | <0.08 | 13.40681
11 | JD14 | ccp | M | 221.7 | TU2 | An | 1127.086 | 35 | 41.06033 | 31.44395 | <0.02 | <0.01 | <0.001 | <2 | 672.8764 | <5 | 310.5353 | 4.812696 | 2.842569 | <0.31 | <0.45 | <0.03 | 2.702918 | <0.03 | 0.0495535 | bdl | <0.12 | 0.5907267 | 1.255355 | <0.01
| JD14 | ccp | H | 221.7 | TU2 | An | 3683.667 | 35 | 35.12049 | 35.68511 | <0.02 | <0.01 | <0.001 | <2 | 976.1185 | <5 | 95.01402 | 15.8503 | 9.038004 | <0.31 | <0.45 | <0.03 | 0.1632423 | <0.03 | <0.02 | bdl | <0.12 | bdl | <0.08 | <0.01
| JD14 | ccp | M | 221.7 | TU2 | An | 800.8438 | 35 | 38.04842 | 31.10365 | <0.02 | <0.01 | <0.001 | <2 | 1974.615 | <5 | 437.039 | 1.853791 | 9.631428 | <0.31 | <0.45 | <0.03 | <0.05 | <0.03 | <0.02 | bdl | <0.12 | 0.3138114 | <0.08 | <0.01
| JD14 | ccp | M | 221.7 | TU2 | An | 893.0842 | 35 | 38.26188 | 28.99696 | <0.02 | <0.01 | 0.00159908 | <2 | 1587.255 | <5 | 391.9003 | 3.346059 | 6.284063 | <0.31 | <0.45 | <0.03 | 0.06662139 | <0.03 | <0.02 | bdl | <0.12 | 17.61657 | 3.187834 | 1.367404
12 | FT4207 | po | M | 230.24 | TU2 | felsic | 15219.35 | 36 | 44.87005 | 8.848005 | 0.4128454 | <0.01 | <0.001 | 391.1275 | 7486.537 | <5 | 23.6541 | 52.24595 | <0.9 | 1.098189 | <0.45 | <0.03 | 0.6310491 | 3.224907 | 1.240585 | bdl | 0.2628073 | bdl | <0.08 | 0.09732088
| FT4207 | ccp | H | 230.24 | TU2 | felsic | 7246.327 | 35 | 45.11368 | 11.61235 | <0.02 | <0.01 | 0.00217205 | 10.50984 | 1506.638 | 41.21889 | 48.30033 | 12.6245 | <0.9 | 0.5274455 | <0.45 | 1.187973 | 1.013379 | <0.03 | <0.02 | bdl | <0.12 | bdl | <0.08 | 0.2527343
13 | FT1128 | pn | M | 234.29 | TU2 | UM | 704.6688 | 38 | 18.77023 | <0.01 | 34.38075 | <0.01 | 0.006486693 | 210882.4 | 1710.541 | 45.29874 | 539.2604 | 11.18522 | <0.9 | 1.247607 | 40.64995 | 1.494102 | 1.656269 | 10.82845 | 24.10888 | 25.90501 | 11.01462 | 8.709336 | 9.557062 | 1.213012
| FT1128 | pn | M | 234.29 | TU2 | UM | 1435.347 | 33.5 | 19.22817 | <0.01 | 43.60108 | <0.01 | 0.004339194 | 138725.1 | 20135.06 | 26.60642 | 233.3931 | 2.909099 | 20.95256 | <0.31 | 4.370496 | <0.03 | 1.250111 | 6.796375 | 30.67564 | 11.25575 | 7.222056 | 4.019216 | 4.572 | <0.01
| FT1128 | pn | M | 234.29 | TU2 | UM | 2790.311 | 33.5 | 33.28324 | <0.01 | 32.90714 | <0.01 | 0.007540077 | 42913.68 | 83.68717 | 2740.183 | 120.0583 | 0.8963216 | 1.322532 | 1.487162 | 27.25549 | 2.767622 | 4.421244 | 1.884105 | 0.1950734 | 3.671112 | 3.82166 | 302.1328 | 0.6073036 | <0.01
14 | JD17 | po | H | 235.33 | TU2 | OLGN | 25692.7 | 38 | 61.96909 | <0.01 | 0.3946709 | <0.01 | 0.003152052 | 174.8113 | <25 | <5 | 14.79019 | 5.346661 | <0.9 | <0.31 | <0.45 | 0.04584561 | 0.4637715 | 0.0365436 | <0.02 | 0.5124378 | <0.12 | 1.991723 | 0.219926 | <0.01
| JD17 | po | H | 235.33 | TU2 | OLGN | 18860.55 | 38 | 61.05395 | <0.01 | 0.1758187 | <0.01 | <0.001 | 39.3632 | <25 | <5 | 20.14788 | 0.5452757 | <0.9 | <0.31 | <0.45 | <0.03 | 0.1259242 | <0.03 | <0.02 | bdl | <0.12 | bdl | <0.08 | <0.01
| JD17 | po | H | 235.33 | TU2 | OLGN | 18849.16 | 38 | 60.77463 | <0.01 | 0.369869 | <0.01 | 0.003264496 | 145.0383 | <25 | <5 | 20.16005 | <0.28 | <0.9 | <0.31 | <0.45 | <0.03 | <0.05 | <0.03 | <0.02 | bdl | <0.12 | bdl | <0.08 | <0.01
15 | FT1143 | po | M | 257.44 | TU1 | G+olG | 1906.063 | 38 | 62.93586 | <0.01 | 0.5021289 | <0.01 | <0.001 | 25.68916 | 33.12811 | 9.224295 | 199.3638 | 1.848578 | <0.9 | 1.784108 | 315.4114 | 1.082367 | 65.93387 | 3.376042 | 2.235404 | 13.53957 | 1.516204 | 8.30708 | 5.44035 | 0.04587351
| FT1143 | po | M | 257.44 | TU1 | G+olG | 974.8865 | 38 | 60.52376 | <0.01 | 0.6277276 | <0.01 | <0.001 | 29.70945 | 50.36767 | <5 | 389.789 | 1.354098 | <0.9 | <0.31 | 10.43522 | 1.608178 | 1.874215 | 0.3587015 | 0.7622407 | 2.550349 | <0.12 | bdl | 1.41986 | <0.01

## STD_stats
Region |  |  | S/Se | S | Fe | Cu | Ni | Mo | Pb | Co | Zn | As | Se | Ag | Cd | Sb | Te | Re | Bi | Os | Ir | Ru | Rh | Pt | Pd | Au
|  | Time of analysis | ratio | wt.% | wt.% | wt.% | wt.% | wt.% | % | ppm | ppm | ppm | ppm | ppm | ppm | ppm | ppm | ppm | ppm | ppm | ppm | ppm | ppm | ppm | ppm | ppm
Certified values
Po724T2 | Memorial | [10 empty] | n/a |  |  |  | n/a | n/a |  | n/a | 35.2 ± 1.1 | 36.2 ± 1.2 | 37.0 ± 1.0 | 37.0 ± 1.1 | 35.9 ± 1.3 | 45.0 ± 1.1 | 47.3 ± 2.4
UQAC | Quebec
Certified values
Po724T2 | Memorial | [18 empty] | 35.2 | 36.2 | 37 | 37 | 35.9 | 45 | 47.3
UQAC-Fe-S-1 | Quebec
Mem FES |  | Start of day |  | 38 | 62.0537 | <0.01 | <0.02 | <0.01 | <0.001 | 3.771681 | <25 | <5 | <12 | <0.28 | <0.9 | <0.31 | <0.45 | <0.03 | <0.05 | 41.06669 | 38.36117 | 35.89732 | 38.66658 | 37.37375 | 42.00018 | 42.22197
STD DEV | [19 empty] | 4.148378 | 1.528177 | 0.7797139 | 1.178453 | 1.0421 | 2.121193 | 3.590709
Mem FeS2 |  | Start of day |  | 38 | 62.78353 | <0.01 | <0.02 | <0.01 | -1.170313e-05 | 3.791694 | <25 | <5 | <12 | <0.28 | <0.9 | <0.31 | <0.45 | <0.03 | <0.05 | 38.57203 | 37.02051 | 33.20826 | 39.38304 | 35.85945 | 41.98867 | 42.33264
STD DEV | [19 empty] | 2.384383 | 0.5801914 | 2.681162 | 1.685062 | 0.02867373 | 2.129332 | 3.51245
UQAC FeS |  | Start of day | 1473.48 | 45 | 46.5955 | 1.92536 | 2.886631 | <0.01 | 0.005365607 | 633.8284 | 285.974 | 973.5356 | 305.3995 | 120.6484 | <0.9 | 50.39314 | 151.4019 | 79.13064 | 100.2841 | 96.25868 | 47.86815 | 68.39196 | 66.28148 | 55.32993 | 59.32976 | 60.15981
STD DEV
UQAC FeS2 |  | Start of day | 1435.99 | 45 | 45.52165 | 2.138542 | 2.765913 | <0.01 | 0.007873652 | 526.4781 | 294.272 | 1030.571 | 313.3726 | 142.4519 | 2.512051 | 82.33189 | 156.0561 | 70.24494 | 114.4346 | 112.9587 | 64.42677 | 64.08998 | 68.9927 | 58.09303 | 53.64318 | 70.44173
STD DEV
Mem FeS3 |  | Change 1 |  | 38 | 60.98321 | <0.01 | <0.02 | <0.01 | <0.001 | 2.868661 | <25 | <5 | <12 | <0.28 | <0.9 | <0.31 | <0.45 | 0.04052041 | <0.05 | 38.76145 | 37.76686 | 36.32998 | 39.93958 | 35.85135 | 41.83892 | 40.43753
STD DEV | [19 empty] | 2.518328 | 1.107939 | 0.4737753 | 2.078598 | 0.03439959 | 2.235223 | 4.852503
Mem FeS4 |  | Change 2 |  | 38 | 61.36686 | <0.01 | <0.02 | <0.01 | <0.001 | 3.018945 | <25 | <5 | <12 | <0.28 | <0.9 | <0.31 | 0.8730053 | <0.03 | <0.05 | 40.63892 | 40.23044 | 35.01019 | 40.72343 | 37.25709 | 41.68755 | 39.92646
STD DEV | [19 empty] | 3.845896 | 2.849951 | 1.407005 | 2.632861 | 0.9596088 | 2.342255 | 5.213884
Mem FeS5 |  | Change 3 |  | 38 | 60.80851 | <0.01 | <0.02 | <0.01 | <0.001 | 3.709568 | <25 | <5 | <12 | <0.28 | <0.9 | <0.31 | <0.45 | <0.03 | <0.05 | 37.72582 | 34.39965 | 31.42335 | 37.48201 | 34.38992 | 42.09209 | 38.05649
STD DEV | [19 empty] | 1.786024 | 1.273043 | 3.94329 | 0.3408311 | 1.067788 | 2.056204 | 6.536147
Mem FeS6 |  | Change 4 |  | 38 | 61.86105 | <0.01 | <0.02 | <0.01 | <0.001 | 2.931398 | <25 | <5 | <12 | <0.28 | <0.9 | <0.31 | <0.45 | <0.03 | <0.05 | 41.25749 | 40.05151 | 35.74564 | 40.94998 | 38.13674 | 44.74137 | 44.14552
STD DEV | [19 empty] | 4.283296 | 2.723426 | 0.8869632 | 2.793056 | 1.581611 | 0.182882 | 2.230555
Mem FeS7 |  | Change 5 |  | 38 | 61.30073 | <0.01 | <0.02 | <0.01 | <0.001 | 3.522802 | <25 | <5 | <12 | <0.28 | <0.9 | <0.31 | <0.45 | <0.03 | 0.1582275 | 40.28867 | 37.79619 | 36.32734 | 38.92997 | 40.15397 | 45.22147 | 41.4178
STD DEV | [19 empty] | 3.598231 | 1.128677 | 0.4756435 | 1.364697 | 3.008012 | 0.1566004 | 4.159343
Mem FeS8 |  | End of day |  | 38 | 60.36428 | <0.01 | <0.02 | <0.01 | <0.001 | 3.046036 | <25 | <5 | 12.68651 | <0.28 | <0.9 | <0.31 | <0.45 | <0.03 | <0.05 | 39.26083 | 37.63179 | 33.05573 | 37.35752 | 32.34423 | 40.98234 | 46.31395
STD DEV | [19 empty] | 2.871443 | 1.012429 | 2.789019 | 0.252806 | 2.51431 | 2.840912 | 0.6972428

## STD list
Certified standards, metadata
LA-ICP-MS: sulphides
Standard | Rock type | Type | Origin/ source | Deposit/ Reef | Country | Reference
Po724T2 | Massive sulphide | mineral | Memorial University |  | Canada
UQAC-Fe-S | Massive sulphide | mineral | Memorial University |  | Canada

## Isotopes used for est.
Isotope | Element | Symbol | Oxide
LA-ICP-MS
33S | Sulpher | S
57Fe | Iron | Fe
59Co | Cobalt | Co
61Ni | Nickel | Ni
65Cu | Copper | Cu
66Zn | Zinc | Zn
75As | Arsenic | As
77Se | Selenium | Se
95Mo | Molybdenum | Mo
99Ru* | Ruthenium | Ru
101Ru* | Ruthenium | Ru
103Rh* | Rhodium | Rh
105Pd* | Palladium | Pd
106Pd* | Palladium | Pd
108Pd* | Palladium | Pd
109Ag | Silver | Ag
111Cd | Cadmium | Cd
121Sb | Antimony | Sb
125Te | Tellurium | Te
185Re | Renium | Re
189Os | Osmium | Os
193Ir | Iridium | Ir
195Pt | Paltinum | Pt
197Au | Gold | Au
206Pb | Lead | Pb
209Bi | Bismuth | Bi