## Data_wt%
[8 empty] | EDS-SEM, wt.% measured | [26 empty] | Recalculated: PGM
Sample ID | Depth | Lithology | TU | Area (µm²) | Length (µm) | PGM | PGM | S | Fe | Ni | Cu | Co | Zn | Ge | As | Se | Ru | Rh | Pd | Ag | Sn | Sb | Te | Os | Ir | Pt | Au | Hg | Pb | Bi | Total | Total PGE | Au+Ag | Factor | S | Fe | Ni | Cu | Co | Zn | Ge | As | Se | Ru | Rh | Pd | Ag | Sn | Sb | Te | Os | Ir | Pt | Au | Hg | Pb | Bi | Total | Total PGE | Au+Ag
TU | VSF2 (m) | TU | subunit | automated | automated | name | formula | wt.% | wt.% | wt.% | wt.% | wt.% | wt.% | wt.% | wt.% | wt.% | wt.% | wt.% | wt.% | wt.% | wt.% | wt.% | wt.% | wt.% | wt.% | wt.% | wt.% | wt.% | wt.% | wt.% | wt.% | wt.% | wt.% |  | wt.% | wt.% | wt.% | wt.% | wt.% | wt.% | wt.% | wt.% | wt.% | wt.% | wt.% | wt.% | wt.% | wt.% | wt.% | wt.% | wt.% | wt.% | wt.% | wt.% | wt.% | wt.% | wt.% | wt.% | wt.% | wt.%
FT1034 | 86.34 | pyx | TU4 | 0.4610497 | 0.9602601 | Stillwaterite | Pd8As3 |  | 0.411467 | [5 empty] | 8.201681 | 0.2037459 |  |  | 29.35418 | 1.708287 | [6 empty] | 0.5412829 | 2.443322 |  |  | 42.86397 | 29.35418 | 2.24957 | 2.332962 |  | 0.9599367 | [5 empty] | 19.13421 | 0.4753315 |  |  | 68.48218 | 3.985369 | [6 empty] | 1.262792 | 5.700178 |  |  | 100 | 68.48218 | 5.248161
FT1034 | 86.34 | pyx | TU4 | 0.4610497 | 0.9602601 | Stillwaterite | Pd8As3 |  | 0.534371 | [5 empty] | 7.901977 | 0.2088622 |  |  | 28.55041 | 0.9146014 | [6 empty] | 0.6130725 | 2.493987 |  |  | 41.21728 | 28.55041 | 1.527674 | 2.426167 |  | 1.296473 | [5 empty] | 19.17152 | 0.5067346 |  |  | 69.26806 | 2.218976 | [6 empty] | 1.487416 | 6.050828 |  |  | 100 | 69.26806 | 3.706392
FT1034 | 86.34 | pyx | TU4 | 72.84585 | 12.01235 | Maslovite | PtTeBi |  | 0.8722845 | [9 empty] | 13.9243 | 0.4541236 |  |  | 8.818967 |  |  |  | 0.4322683 |  |  | 11.16379 | 35.66573 | 13.9243 | 0.8863919 | 2.803812 |  | 2.445722 | [9 empty] | 39.04111 | 1.273277 |  |  | 24.72673 |  |  |  | 1.211999 |  |  | 31.30117 | 100 | 39.04111 | 2.485276
FT1034 | 86.34 | pyx | TU4 | 0.4610497 | 0.9602601 | Stillwaterite | Pd8As3 |  | 0.3800108 | [5 empty] | 8.518015 | 0.2028322 |  |  | 29.59625 | 0.9759513 | [6 empty] | 0.5803457 | 2.415439 |  |  | 42.66884 | 29.59625 | 1.556297 | 2.34363 |  | 0.8906049 | [5 empty] | 19.96308 | 0.4753638 |  |  | 69.36267 | 2.287269 | [6 empty] | 1.360116 | 5.660896 |  |  | 100 | 69.36267 | 3.647385
FT1034 | 86.34 | pyx | TU4 | 0.4610497 | 0.9602601 | Stillwaterite | Pd8As3 |  | 0.3358087 | [5 empty] | 8.251443 | 0.1560143 |  |  | 29.37243 | 1.046965 | [6 empty] | 0.5652267 | 2.437786 |  |  | 42.16567 | 29.37243 | 1.612191 | 2.371598 |  | 0.796403 | [5 empty] | 19.5691 | 0.3700031 |  |  | 69.65958 | 2.482979 | [6 empty] | 1.34049 | 5.781448 |  |  | 100 | 69.65958 | 3.823469
FT1034 | 86.34 | pyx | TU4 | 0.9220994 | 1.518299 | Stillwaterite | Pd8As3 |  | 0.3690631 | [5 empty] | 8.228538 | 0.1700004 |  |  | 29.11166 | 1.009661 | [6 empty] | 0.581544 | 2.24935 |  |  | 41.71982 | 29.11166 | 1.591205 | 2.396942 |  | 0.884623 | [5 empty] | 19.72333 | 0.4074812 |  |  | 69.77897 | 2.4201 | [6 empty] | 1.393928 | 5.391562 |  |  | 100 | 69.77897 | 3.814027
FT1034 | 86.34 | pyx | TU4 | 0.4610497 | 0.9602601 | Stillwaterite | Pd8As3 |  | 0.2772107 |  |  |  |  | 0.1242243 | 7.994024 | 0.149311 |  |  | 29.22955 | 1.514527 |  | 0.1075074 |  |  |  |  | 0.4973956 | 2.616569 |  |  | 42.51032 | 29.22955 | 2.011923 | 2.35237 |  | 0.6521022 |  |  |  |  | 0.2922215 | 18.8049 | 0.3512348 |  |  | 68.75872 | 3.562728 |  | 0.2528972 |  |  |  |  | 1.170058 | 6.155138 |  |  | 100 | 68.75872 | 4.732787
FT1034 | 86.34 | pyx | TU4 | 0.9220994 | 1.518299 | Stillwaterite | Pd8As3 |  | 0.2966782 | [5 empty] | 7.944689 | 0.1578656 |  |  | 28.97878 | 1.240257 | [6 empty] | 0.5047549 | 2.515454 |  |  | 41.63848 | 28.97878 | 1.745012 | 2.401625 |  | 0.7125096 | [5 empty] | 19.08016 | 0.3791339 |  |  | 69.59616 | 2.978632 | [6 empty] | 1.212232 | 6.041176 |  |  | 100 | 69.59616 | 4.190864
FT1034 | 86.34 | pyx | TU4 | 0.4610497 | 0.9602601 | Stillwaterite | Pd8As3 |  | 0.2213345 | [5 empty] | 7.805622 | 0.1556217 |  |  | 28.7781 | 1.041802 | [6 empty] | 0.5681625 | 2.429808 |  |  | 41.00045 | 28.7781 | 1.609965 | 2.438998 |  | 0.5398344 | [5 empty] | 19.03789 | 0.3795609 |  |  | 70.18971 | 2.540953 | [6 empty] | 1.385747 | 5.926296 |  |  | 100 | 70.18971 | 3.926701
FT1034 | 86.34 | pyx | TU4 | 0.9220994 | 1.92052 | Stillwaterite | Pd8As3 |  | 0.2396507 |  |  |  |  | 0.1266305 | 8.099456 | 0.186298 |  |  | 29.31438 | 1.156614 | [6 empty] | 0.522419 | 2.160056 |  |  | 41.80551 | 29.31438 | 1.679033 | 2.392029 |  | 0.5732515 |  |  |  |  | 0.3029039 | 19.37414 | 0.4456302 |  |  | 70.12087 | 2.766655 | [6 empty] | 1.249642 | 5.166917 |  |  | 100 | 70.12087 | 4.016296
FT1034 | 86.34 | pyx | TU4 | 0.4610497 | 0.9602601 | Stillwaterite | Pd8As3 |  | 0.2128265 | [5 empty] | 8.001538 | 0.1728167 |  |  | 29.12494 | 1.306868 | [6 empty] | 0.5767444 | 2.373885 |  |  | 41.76962 | 29.12494 | 1.883613 | 2.394085 |  | 0.5095246 | [5 empty] | 19.15636 | 0.4137379 |  |  | 69.72757 | 3.128754 | [6 empty] | 1.380775 | 5.683283 |  |  | 100 | 69.72757 | 4.509529
FT1034 | 86.34 | pyx | TU4 | 0.9220994 | 1.518299 | Stillwaterite | Pd8As3 |  | 0.463385 | [5 empty] | 7.709768 | 0.1958637 |  |  | 27.10261 | 0.8005725 | [6 empty] | 0.6018143 | 2.216356 |  |  | 39.09037 | 27.10261 | 1.402387 | 2.558175 |  | 1.18542 | [5 empty] | 19.72294 | 0.5010536 |  |  | 69.33321 | 2.048004 | [6 empty] | 1.539546 | 5.669826 |  |  | 100 | 69.33321 | 3.587551
FT1034 | 86.34 | pyx | TU4 | 0.9220994 | 1.92052 | Stillwaterite | Pd8As3 |  | 0.376005 | [5 empty] | 7.89128 | 0.1840392 |  |  | 28.0968 | 0.9820666 | [6 empty] | 0.604485 | 2.173961 |  |  | 40.30864 | 28.0968 | 1.586552 | 2.480858 |  | 0.9328148 | [5 empty] | 19.57714 | 0.4565751 |  |  | 69.70417 | 2.436367 | [6 empty] | 1.499641 | 5.393288 |  |  | 100 | 69.70417 | 3.936009
FT1034 | 86.34 | pyx | TU4 | 0.4610497 | 0.9602601 | Stillwaterite | Pd8As3 |  | 0.1624367 | [5 empty] | 8.581385 | 0.1812505 |  |  | 30.13982 | 0.836843 | [6 empty] | 0.6701414 | 2.323015 |  |  | 42.89489 | 30.13982 | 1.506984 | 2.33128 |  | 0.3786854 | [5 empty] | 20.00561 | 0.4225457 |  |  | 70.26436 | 1.950915 | [6 empty] | 1.562287 | 5.415598 |  |  | 100 | 70.26436 | 3.513202
FT1034 | 86.34 | pyx | TU4 | 0.4610497 | 0.9602601 | Stillwaterite | Pd8As3 |  | 0.3439544 | [5 empty] | 7.818037 | 0.1722526 |  |  | 27.62203 | 0.8719589 | [6 empty] | 0.6791601 | 2.285738 |  |  | 39.79313 | 27.62203 | 1.551119 | 2.512997 |  | 0.8643562 | [5 empty] | 19.6467 | 0.4328703 |  |  | 69.41406 | 2.19123 | [6 empty] | 1.706727 | 5.744052 |  |  | 100 | 69.41406 | 3.897957
FT1034 | 86.34 | pyx | TU4 | 0.9220994 | 1.518299 | Stillwaterite | Pd8As3 | 0.1242674 | 0.520831 | [5 empty] | 7.494511 | 0.1504504 |  |  | 27.88502 | 0.9832914 |  | 0.1219121 |  |  |  |  | 0.753683 | 2.049191 |  |  | 40.08316 | 27.88502 | 1.736974 | 2.494813 | 0.310024 | 1.299376 | [5 empty] | 18.69741 | 0.3753456 |  |  | 69.56792 | 2.453129 | [6 empty] | 1.880299 | 5.112349 |  |  | 100 | 69.56792 | 4.333427
FT1034 | 86.34 | pyx | TU4 | 0.4610497 | 0.9602601 | Stillwaterite | Pd8As3 |  | 0.2491099 | [5 empty] | 8.07342 | 0.1725657 |  |  | 29.12698 | 0.9980374 | [6 empty] | 0.6391339 | 2.587731 |  |  | 41.84698 | 29.12698 | 1.637171 | 2.389659 |  | 0.5952876 | [5 empty] | 19.29272 | 0.4123731 |  |  | 69.60355 | 2.384969 | [6 empty] | 1.527312 | 6.183794 |  |  | 100 | 69.60355 | 3.91228
FT1034 | 86.34 | pyx | TU4 | 1.844199 | 3.036598 | Stillwaterite | Pd8As3 |  | 1.577361 | [5 empty] | 5.580414 | 0.1880738 |  |  | 19.70886 | 0.6171897 | [6 empty] | 0.4911999 | 1.322539 |  |  | 29.48563 | 19.70886 | 1.10839 | 3.391482 |  | 5.349592 | [5 empty] | 18.92588 | 0.637849 |  |  | 66.84223 | 2.093188 | [6 empty] | 1.665896 | 4.485367 |  |  | 100 | 66.84223 | 3.759084
FT1034 | 86.34 | pyx | TU4 | 0.4610497 | 0.9602601 | Stillwaterite | Pd8As3 |  | 0.1524196 | [5 empty] | 7.906756 | 0.1705525 |  |  | 29.36164 | 1.396646 |  | 0.0780457 |  |  |  |  | 0.665073 | 2.384045 |  |  | 42.11518 | 29.36164 | 2.061719 | 2.374441 |  | 0.3619113 | [5 empty] | 18.77412 | 0.4049669 |  |  | 69.71748 | 3.316254 | [6 empty] | 1.579177 | 5.660774 |  |  | 100 | 69.71748 | 4.895431
FT1034 | 86.34 | pyx | TU4 | 1.383149 | 2.448191 | Stillwaterite | Pd8As3 |  | 0.1803934 | [5 empty] | 7.945209 | 0.1777483 |  |  | 29.2508 | 1.755898 |  | 0.09465463 |  |  |  |  | 0.5876131 | 2.408857 |  |  | 42.40118 | 29.2508 | 2.343511 | 2.358425 |  | 0.4254444 | [5 empty] | 18.73818 | 0.419206 |  |  | 68.98583 | 4.141154 |  | 0.2232358 |  |  |  |  | 1.385842 | 5.68111 |  |  | 100 | 68.98583 | 5.526995
FT1034 | 86.34 | pyx | TU4 | 0.4610497 | 0.9602601 | Hollingworthite | Rh(Pt)AsS | 5.502018 | 0.1818158 | [5 empty] | 13.97271 | 0.3955189 | 0.6495425 | 14.87426 | 0.2784432 | 0.2951802 | 0.1121478 | 0.08896879 |  | 0.1428271 |  | 4.659616 | 0 | 0.3694646 |  |  | 41.52251 | 20.60469 | 0.2951802 | 2.408332 | 13.25069 | 0.437873 | [5 empty] | 33.65092 | 0.952541 | 1.564314 | 35.82216 | 0.6705838 | 0.7108922 | 0.2700892 | 0.2142664 |  | 0.3439752 |  | 11.2219 |  | 0.8897935 |  |  | 100 | 49.62293 | 0.7108922
FT1034 | 86.34 | pyx | TU4 | 0.9220994 | 1.518299 | Stillwaterite | Pd8As3 |  | 0.1539132 | [5 empty] | 8.015328 | 0.156696 |  |  | 29.28275 | 1.521466 | [6 empty] | 0.5664222 | 2.425988 |  |  | 42.12256 | 29.28275 | 2.087888 | 2.374025 |  | 0.3653936 | [5 empty] | 19.02859 | 0.3720001 |  |  | 69.51797 | 3.611998 | [6 empty] | 1.3447 | 5.759355 |  |  | 100 | 69.51797 | 4.956699
FT1034 | 86.34 | pyx | TU4 | 0.4610497 | 0.9602601 | Stillwaterite | Pd8As3 |  | 0.1365761 | [5 empty] | 8.085416 | 0.1752198 |  |  | 29.5558 | 1.169271 | [6 empty] | 0.5742279 | 2.002958 |  |  | 41.69947 | 29.5558 | 1.743499 | 2.398112 |  | 0.3275248 | [5 empty] | 19.38973 | 0.4201968 |  |  | 70.87812 | 2.804044 | [6 empty] | 1.377063 | 4.803317 |  |  | 100 | 70.87812 | 4.181107
FT1034 | 86.34 | pyx | TU4 | 0.4610497 | 0.9602601 | Stillwaterite | Pd8As3 |  | 0.1261392 | [5 empty] | 7.944612 | 0.1435366 |  |  | 29.24505 | 1.572414 | [6 empty] | 0.5794311 | 2.415437 |  |  | 42.02662 | 29.24505 | 2.151845 | 2.379444 |  | 0.3001413 | [5 empty] | 18.90376 | 0.3415373 |  |  | 69.58697 | 3.741471 | [6 empty] | 1.378724 | 5.747398 |  |  | 100 | 69.58697 | 5.120195
FT1034 | 86.34 | pyx | TU4 | 0.9220994 | 1.518299 | Stillwaterite | Pd8As3 |  | 0.1138469 | [5 empty] | 7.92364 | 0.1942529 |  |  | 29.12614 | 1.879478 |  | 0.1391476 |  |  |  |  | 0.5266048 | 2.502021 |  |  | 42.40513 | 29.12614 | 2.406083 | 2.358205 |  | 0.2684744 | [5 empty] | 18.68557 | 0.4580882 |  |  | 68.68541 | 4.432195 |  | 0.3281386 |  |  |  |  | 1.241842 | 5.900279 |  |  | 100 | 68.68541 | 5.674037
FT1034 | 86.34 | pyx | TU4 | 0.9220994 | 1.92052 | Stillwaterite | Pd8As3 |  | 0.1075582 | [5 empty] | 7.956752 | 0.1848216 |  |  | 29.09615 | 0.9609256 |  | 0.07264481 |  |  |  |  | 0.5347969 | 2.237661 |  |  | 41.15131 | 29.09615 | 1.495722 | 2.430056 |  | 0.2613724 | [5 empty] | 19.33535 | 0.4491268 |  |  | 70.70528 | 2.335103 |  | 0.176531 |  |  |  |  | 1.299586 | 5.437641 |  |  | 100 | 70.70528 | 3.634689
FT1034 | 86.34 | pyx | TU4 | 0.4610497 | 0.9602601 | Arsenopallandite | Pd3As2.5Sb6.5 |  | 0.2657523 | [5 empty] | 7.38557 | 0.1644216 |  |  | 30.52257 | 1.248096 | 0.3736941 | 0.7604416 |  |  |  |  | 0.5127861 | 0.9530538 |  |  | 42.18639 | 30.52257 | 1.760882 | 2.370433 |  | 0.629948 | [5 empty] | 17.507 | 0.3897504 |  |  | 72.35171 | 2.958527 | 0.8858168 | 1.802576 |  |  |  |  | 1.215525 | 2.25915 |  |  | 100 | 72.35171 | 4.174052
FT1034 | 86.34 | pyx | TU4 | 0.4610497 | 0.9602601 | Stillwaterite | Pd8As3 |  | 0.1289764 | [5 empty] | 7.810029 | 0.142205 |  |  | 29.11306 | 1.534074 |  | 0.09057681 |  |  |  |  | 0.6741716 | 2.523911 |  |  | 42.017 | 29.11306 | 2.208246 | 2.379989 |  | 0.3069624 | [5 empty] | 18.58778 | 0.3384463 |  |  | 69.28876 | 3.651079 |  | 0.2155718 | 0 |  |  |  | 1.604521 | 6.00688 |  |  | 100 | 69.28876 | 5.2556
FT1034 | 86.34 | pyx | TU4 | 0.4610497 | 0.9602601 | Stillwaterite | Pd8As3 |  | 0.2717456 | [5 empty] | 7.813872 | 0.1688764 |  |  | 29.06174 | 0.8491422 |  | 0.1399507 |  |  |  |  | 0.594758 | 1.914274 |  |  | 40.81436 | 29.06174 | 1.4439 | 2.450118 |  | 0.6658088 | [5 empty] | 19.14491 | 0.4137671 |  |  | 71.2047 | 2.080499 |  | 0.3428957 |  |  |  |  | 1.457227 | 4.690196 |  |  | 100 | 71.2047 | 3.537726
FT1034 | 86.34 | pyx | TU4 | 0.4610497 | 0.9602601 | Stillwaterite | Pd8As3 |  | 1.210446 |  |  |  |  | 0.07737387 | 5.260042 | 0.1895557 |  |  | 22.56323 | 0.8040842 |  | 0.1718989 |  |  |  |  | 0.2697191 | 0.958641 |  |  | 31.50499 | 22.56323 | 1.073803 | 3.174101 |  | 3.842079 |  |  |  |  | 0.2455924 | 16.6959 | 0.6016689 |  |  | 71.61795 | 2.552244 |  | 0.5456243 |  |  |  |  | 0.8561156 | 3.042823 |  |  | 100 | 71.61795 | 3.40836
FT1034 | 86.34 | pyx | TU4 | 0.4610497 | 0.9602601 | Stillwaterite | Pd8As3 |  | 0.1211184 |  |  |  |  | 0 | 8.057073 | 0.1451978 |  |  | 29.48349 | 1.506316 | [6 empty] | 0.6310645 | 2.112413 |  |  | 42.05667 | 29.48349 | 2.13738 | 2.377744 |  | 0.2879887 | [5 empty] | 19.15766 | 0.3452432 |  |  | 70.10419 | 3.581634 | [6 empty] | 1.50051 | 5.022777 |  |  | 100 | 70.10419 | 5.082143
FT1034 | 86.34 | pyx | TU4 | 0.4610497 | 0.9602601 | Arsenopallandite | Pd3As2.5Sb6.5 |  | 1.205633 | [5 empty] | 5.248707 | 0.2034803 |  |  | 24.45949 | 0.6068513 | 0.570102 | 1.044258 |  |  |  |  | 0.3731789 | 0 |  |  | 33.7117 | 24.45949 | 0.9800302 | 2.96633 |  | 3.576304 | [5 empty] | 15.56939 | 0.6035897 |  |  | 72.5549 | 1.800121 | 1.691111 | 3.097613 |  |  |  |  | 1.106972 |  |  |  | 100 | 72.5549 | 2.907093
FT1034 | 86.34 | pyx | TU4 | 0.4610497 | 0.9602601 | Arsenopallandite | Pd3As2.5Sb6.5 |  | 0.4049365 | [5 empty] | 6.899069 | 0.1843895 |  |  | 30.93227 | 0.7338584 | 0.4338764 | 1.213759 |  |  |  |  | 0.2713144 | 0 |  |  | 41.07347 | 30.93227 | 1.005173 | 2.434662 |  | 0.9858834 | [5 empty] | 16.7969 | 0.4489261 |  |  | 75.3096 | 1.786697 | 1.056342 | 2.955091 |  |  |  |  | 0.6605587 |  |  |  | 100 | 75.3096 | 2.447256
FT1034 | 86.34 | pyx | TU4 | 0.9220994 | 1.92052 | Arsenopallandite | Pd3As2.5Sb6.6 |  | 0.1176024 | [5 empty] | 8.022777 | 0.1625006 |  |  | 29.20044 | 0.9553296 |  | 0 |  |  |  |  | 0.5817594 | 2.095588 |  |  | 41.136 | 29.20044 | 1.537089 | 2.430961 |  | 0.2858867 | [5 empty] | 19.50306 | 0.3950326 |  |  | 70.98513 | 2.322369 | [6 empty] | 1.414234 | 5.094293 |  |  | 100 | 70.98513 | 3.736603
FT1034 | 86.34 | pyx | TU4 | 0.4610497 | 0.9602601 | Arsenopallandite | Pd3As2.5Sb6.5 |  | 0.1343146 | [5 empty] | 6.847961 | 0.1297239 |  |  | 31.83655 | 0.888232 | 0.6043431 | 1.098861 |  |  |  |  | 0.3924068 | 0 |  |  | 41.93239 | 31.83655 | 1.280639 | 2.384791 |  | 0.3203122 | [5 empty] | 16.33096 | 0.3093645 |  |  | 75.92353 | 2.118248 | 1.441232 | 2.620553 |  |  |  |  | 0.9358082 |  |  |  | 100 | 75.92353 | 3.054056
FT1034 | 86.34 | pyx | TU4 | 0.4610497 | 0.9602601 | Arsenopallandite | Pd3As2.5Sb6.5 | 0.7033868 | 0.9931835 | [5 empty] | 6.598151 | 0.1598102 |  |  | 29.28779 | 0.5511727 | 0.446018 | 1.224135 |  |  |  |  | 0.2645788 | 0 |  |  | 40.22823 | 29.28779 | 0.8157514 | 2.485817 | 1.748491 | 2.468872 | [5 empty] | 16.40179 | 0.3972588 |  |  | 72.80408 | 1.370114 | 1.108719 | 3.042976 |  |  |  |  | 0.6576943 |  |  |  | 100 | 72.80408 | 2.027809
FT1034 | 86.34 | pyx | TU4 | 0.4610497 | 0.9602601 | Stillwaterite | Pd8As3 |  | 0.1055902 | [5 empty] | 8.04001 | 0.220022 |  |  | 29.58553 | 1.590667 |  | 0.1280941 |  |  |  |  | 0.6329495 | 1.851166 |  |  | 42.15402 | 29.58553 | 2.223616 | 2.372253 |  | 0.2504867 | [5 empty] | 19.07294 | 0.5219477 |  |  | 70.18434 | 3.773464 |  | 0.3038715 |  |  |  |  | 1.501516 | 4.391434 |  |  | 100 | 70.18434 | 5.27498
FT1034 | 86.34 | pyx | TU4 | 0.4610497 | 0.9602601 | Stillwaterite | Pd8As3 |  | 0.3565253 | [5 empty] | 7.297981 | 0.1913002 |  |  | 29.80416 | 0.8050859 |  | 0.7779035 |  |  |  |  | 0.4392471 | 1.061647 |  |  | 40.73385 | 29.80416 | 1.244333 | 2.454961 |  | 0.8752557 | [5 empty] | 17.91626 | 0.4696344 |  |  | 73.16804 | 1.976454 |  | 1.909723 |  |  |  |  | 1.078334 | 2.606302 |  |  | 100 | 73.16804 | 3.054789
FT1034 | 86.34 | pyx | TU4 | 0.4610497 | 0.9602601 | Stillwaterite | Pd8As3 |  | 0.08867268 | [5 empty] | 8.189456 | 0.181379 |  |  | 29.84197 | 1.420419 |  | 0.1498347 |  |  |  |  | 0.521089 | 1.531701 |  |  | 41.92452 | 29.84197 | 1.941508 | 2.385239 |  | 0.2115055 | [5 empty] | 19.53381 | 0.4326323 |  |  | 71.18023 | 3.388038 | [6 empty] | 1.242922 | 3.653472 |  |  | 100 | 71.18023 | 4.63096
FT1034 | 86.34 | pyx | TU4 | 0.4610497 | 0.9602601 | Arsenopallandite | Pd3As2.5Sb6.5 |  | 1.085061 | [5 empty] | 5.254363 | 0.1198283 |  |  | 28.09178 | 0.7205357 | 0.5796645 | 1.085686 |  |  |  |  | 0.2805154 | 0 |  |  | 37.21743 | 28.09178 | 1.001051 | 2.686913 |  | 2.915464 | [5 empty] | 14.11802 | 0.3219681 |  |  | 75.48016 | 1.936017 | 1.557508 | 2.917144 |  |  |  |  | 0.7537204 |  |  |  | 100 | 75.48016 | 2.689737
FT1034 | 86.34 | pyx | TU4 | 0.9220994 | 1.518299 | Stillwaterite | Pd8As3 |  | 0.09055435 | [5 empty] | 8.02751 | 0.1526259 |  |  | 29.45131 | 1.492319 | [6 empty] | 0.5609541 | 2.320133 |  |  | 42.09541 | 29.45131 | 2.053273 | 2.375556 |  | 0.2151169 | [5 empty] | 19.0698 | 0.3625714 |  |  | 69.96324 | 3.545087 | [6 empty] | 1.332578 | 5.511605 |  |  | 100 | 69.96324 | 4.877665
FT1034 | 86.34 | pyx | TU4 | 0.9220994 | 1.518299 | Arsenopallandite | Pd3As2.5Sb6.5 |  | 0.1028621 | [5 empty] | 6.583443 | 0.1403943 |  |  | 32.35655 | 0.8047387 | 0.5122537 | 1.485904 |  |  |  |  | 0.3295805 | 0 |  |  | 42.31573 | 32.35655 | 1.134319 | 2.363188 |  | 0.2430824 | [5 empty] | 15.55791 | 0.331778 |  |  | 76.4646 | 1.901748 | 1.210552 | 3.511471 |  |  |  |  | 0.7788605 |  |  |  | 100 | 76.4646 | 2.680609
FT1034 | 86.34 | pyx | TU4 | 0.4610497 | 0.9602601 | Arsenopallandite | Pd3As2.5Sb6.5 |  | 0.1257113 | [5 empty] | 7.076295 | 0.1525369 |  |  | 31.42726 | 1.39633 | 0.4641915 | 1.389495 |  |  |  |  | 0.3782782 | 0 |  |  | 42.41009 | 31.42726 | 1.774608 | 2.357929 |  | 0.2964185 | [5 empty] | 16.6854 | 0.3596712 |  |  | 74.10325 | 3.292446 | 1.094531 | 3.276331 |  |  |  |  | 0.8919532 |  |  |  | 100 | 74.10325 | 4.184399
FT1034 | 86.34 | pyx | TU4 | 0.4610497 | 0.9602601 | Stillwaterite | Pd8As3 |  | 0.1055244 | [5 empty] | 7.919652 | 0.166195 |  |  | 30.88476 | 1.272809 |  | 0.5624786 |  |  |  |  | 0.4921501 | 0.8511771 |  |  | 42.25475 | 30.88476 | 1.764959 | 2.366598 |  | 0.2497338 | [5 empty] | 18.74263 | 0.3933167 |  |  | 73.09181 | 3.012228 |  | 1.331161 |  |  |  |  | 1.164721 | 2.014394 |  |  | 100 | 73.09181 | 4.176949
FT1034 | 86.34 | pyx | TU4 | 0.4610497 | 0.9602601 | Stillwaterite | Pd8As3 |  | 0.09371022 | [5 empty] | 8.147112 | 0.1456519 |  |  | 29.84657 | 1.337683 | [6 empty] | 0.6358316 | 1.767385 |  |  | 41.97395 | 29.84657 | 1.973514 | 2.38243 |  | 0.2232581 | [5 empty] | 19.40993 | 0.3470056 |  |  | 71.10738 | 3.186936 |  | 0 |  |  |  |  | 1.514825 | 4.210671 |  |  | 100 | 71.10738 | 4.70176
FT1034 | 86.34 | pyx | TU4 | 0.9220994 | 1.518299 | Stillwaterite | Pd8As3 |  | 0.1085279 | [5 empty] | 8.47466 | 0.1627413 |  |  | 30.09667 | 0.9011552 | [6 empty] | 0.4401262 | 1.456015 |  |  | 41.63989 | 30.09667 | 1.341281 | 2.401543 |  | 0.2606345 | [5 empty] | 20.35226 | 0.3908302 |  |  | 72.27844 | 2.164163 |  | 0 |  |  |  |  | 1.056982 | 3.496682 |  |  | 100 | 72.27844 | 3.221145
FT1034 | 86.34 | pyx | TU4 | 0.4610497 | 0.9602601 | Stillwaterite | Pd8As3 |  | 0.1124754 | [5 empty] | 7.681588 | 0.1561906 |  |  | 31.03239 | 1.251638 | 0.1475722 | 0.6986024 |  |  |  |  | 0.507506 | 0.9548455 |  |  | 42.54281 | 31.03239 | 1.759145 | 2.350573 |  | 0.2643817 | [5 empty] | 18.05614 | 0.3671376 |  |  | 72.94392 | 2.942068 | 0.3468794 | 1.642116 |  |  |  |  | 1.19293 | 2.244434 |  |  | 100 | 72.94392 | 4.134998
FT1034 | 86.34 | pyx | TU4 | 0.4610497 | 0.9602601 | Stillwaterite | Pd8As3 |  | 0.1056941 | [5 empty] | 7.848223 | 0.1597595 |  |  | 29.27109 | 1.418671 |  | 0.1070057 |  |  |  |  | 0.6888868 | 2.361059 |  |  | 41.96039 | 29.27109 | 2.107558 | 2.3832 |  | 0.2518901 | [5 empty] | 18.70388 | 0.3807388 |  |  | 69.75886 | 3.380977 |  | 0.255016 |  |  |  |  | 1.641755 | 5.626876 |  |  | 100 | 69.75886 | 5.022732
FT1034 | 86.34 | pyx | TU4 | 0.9220994 | 1.518299 | Arsenopallandite | Pd3As2.5Sb6.5 |  | 0.1113437 | [5 empty] | 6.657248 | 0.1729484 |  |  | 32.44822 | 0.8660873 | 0.4302602 | 1.542926 |  |  |  |  | 0.3149257 | 0 |  |  | 42.54396 | 32.44822 | 1.181013 | 2.35051 |  | 0.2617144 | [5 empty] | 15.64793 | 0.4065169 |  |  | 76.26987 | 2.035747 | 1.011331 | 3.626663 |  |  |  |  | 0.7402359 |  |  |  | 100 | 76.26987 | 2.775983
FT1034 | 86.34 | pyx | TU4 | 3.227348 | 3.84104 | Arsenopallandite | Pd3As2.5Sb6.5 |  | 0.4654623 | [5 empty] | 5.566829 | 0.1654044 |  |  | 29.15073 | 0.6996087 | 0.6300777 | 1.035302 |  |  |  |  | 0.4011856 | 0 |  |  | 38.1146 | 29.15073 | 1.100794 | 2.623667 |  | 1.221218 | [5 empty] | 14.6055 | 0.433966 |  |  | 76.4818 | 1.83554 | 1.653114 | 2.716287 |  |  |  |  | 1.052577 |  |  |  | 100 | 76.4818 | 2.888117
FT1034 | 86.34 | pyx | TU4 | 0.9220994 | 1.518299 | Arsenopallandite | Pd3As2.5Sb6.6 |  | 1.105465 | [5 empty] | 3.977638 | 0.1278341 |  |  | 23.13929 | 0.7181127 |  | 1.718594 | 0.8504492 |  |  |  | 0.3625378 | 0.5626162 |  |  | 32.56254 | 23.13929 | 1.08065 | 3.071014 |  | 3.394898 | [5 empty] | 12.21538 | 0.3925804 |  |  | 71.06108 | 2.205334 |  | 5.277825 |  |  |  |  | 1.113359 | 1.727802 |  |  | 100 | 71.06108 | 3.318692
FT1034 | 86.34 | pyx | TU4 | 0.9220994 | 1.92052 | Arsenopallandite | Pd3As2.5Sb6.5 |  | 2.309303 | [5 empty] | 2.001507 | 0 |  |  | 19.45942 | 0.3726425 | 0.2527604 | 0.7589167 |  |  |  |  | 0.4106741 | 0 |  |  | 25.56522 | 19.45942 | 0.7833166 | 3.911564 |  | 9.032986 | [5 empty] | 7.829023 |  |  |  | 76.11676 | 1.457615 | 0.9886885 | 2.968551 |  |  |  |  | 1.606378 |  |  |  | 100 | 76.11676 | 3.063993
FT1034 | 86.34 | pyx | TU4 | 1.844199 | 2.448191 | Stillwaterite | Pd8As3 |  | 0.199266 | [5 empty] | 7.785846 | 0.1837658 |  |  | 29.14681 | 0.8356889 |  | 0.292912 | 0.08445676 |  |  |  | 0.6595633 | 2.142525 |  |  | 41.33084 | 29.14681 | 1.495252 | 2.419501 |  | 0.4821244 | [5 empty] | 18.83786 | 0.4446215 |  |  | 70.52074 | 2.02195 |  | 0.7087009 |  |  |  |  | 1.595814 | 5.183842 |  |  | 100 | 70.52074 | 3.617764
FT1034 | 86.34 | pyx | TU4 | 0.4610497 | 0.9602601 | Arsenopallandite | Pd3As2.5Sb6.5 |  | 1.360135 | [5 empty] | 3.918377 | 0.144044 |  |  | 21.81643 | 0.4899866 |  | 0.758636 | 0.05311591 |  |  |  | 0.2162181 | 0 |  |  | 28.75694 | 21.81643 | 0.7062047 | 3.477421 |  | 4.729761 | [5 empty] | 13.62584 | 0.5009016 |  |  | 75.86492 | 1.70389 |  | 2.638097 |  |  |  |  | 0.7518813 |  |  |  | 100 | 75.86492 | 2.455771
FT1034 | 86.34 | pyx | TU4 | 0.4610497 | 0.9602601 | Arsenopallandite | Pd3As2.5Sb6.5 |  | 0.4453617 | [5 empty] | 4.011416 | 0.1214335 |  |  | 27.71775 | 0.6857708 | 0.2817365 | 1.266648 |  |  |  |  | 0.2061599 | 0 |  |  | 34.73627 | 27.71775 | 0.8919307 | 2.878835 |  | 1.282123 | [5 empty] | 11.54821 | 0.3495871 |  |  | 79.79482 | 1.974221 | 0.8110729 | 3.646472 |  |  |  |  | 0.5935004 |  |  |  | 100 | 79.79482 | 2.567721
FT1034 | 86.34 | pyx | TU4 | 1.844199 | 3.036598 | Arsenopallandite | Pd3As2.5Sb6.5 |  | 0.1302098 | [5 empty] | 6.522886 | 0.1457377 |  |  | 32.42252 | 0.8350622 | 0.5026795 | 1.61411 |  |  |  |  | 0.3745999 | 0 |  |  | 42.5478 | 32.42252 | 1.209662 | 2.350298 |  | 0.3060318 | [5 empty] | 15.33072 | 0.342527 |  |  | 76.20257 | 1.962645 | 1.181446 | 3.793638 |  |  |  |  | 0.8804213 |  |  |  | 100 | 76.20257 | 2.843066
FT1034 | 86.34 | pyx | TU4 | 0.4610497 | 0.9602601 | Arsenopallandite | Pd3As2.5Sb6.5 |  | 0.2105151 | [5 empty] | 6.606885 | 0.1334314 |  |  | 31.66907 | 1.274476 | 0.1617438 | 1.72143 |  |  |  |  | 0.3860924 | 0 |  |  | 42.16364 | 31.66907 | 1.660568 | 2.371712 |  | 0.4992811 | [5 empty] | 15.66963 | 0.3164609 |  |  | 75.1099 | 3.022689 | 0.3836096 | 4.082735 |  |  |  |  | 0.9156998 |  |  |  | 100 | 75.1099 | 3.938389
FT1034 | 86.34 | pyx | TU4 | 0.4610497 | 0.9602601 | Arsenopallandite | Pd3As2.5Sb6.5 |  | 0.1360917 | [5 empty] | 6.936579 | 0.1331868 |  |  | 32.48746 | 1.118243 | 0.1332545 | 1.791884 |  |  |  |  | 0.3503086 | 0 |  |  | 43.08701 | 32.48746 | 1.468552 | 2.320885 |  | 0.3158531 | [5 empty] | 16.099 | 0.3091113 |  |  | 75.39967 | 2.595314 | 0.3092684 | 4.158757 |  |  |  |  | 0.813026 |  |  |  | 100 | 75.39967 | 3.408341
FT1034 | 86.34 | pyx | TU4 | 1.383149 | 2.147199 | Stillwaterite | Pd8As3 |  | 0.202057 | [5 empty] | 7.241216 | 0.1678916 |  |  | 31.3958 | 0.7266853 | 0.152065 | 0.994016 |  |  |  |  | 0.3948148 | 0.5030259 |  |  | 41.77758 | 31.3958 | 1.1215 | 2.393629 |  | 0.4836494 | [5 empty] | 17.33278 |  |  |  | 75.1499 | 1.739415 | 0.363987 | 2.379305 |  |  |  |  | 0.94504 | 1.204057 |  |  | 100 | 75.1499 | 2.684455
FT1034 | 86.34 | pyx | TU4 | 2.766298 | 3.394983 | Arsenopallandite | Pd3As2.5Sb6.5 |  | 1.615224 | [5 empty] | 3.651698 | 0.154074 |  |  | 22.88744 | 0.7297104 | 0.2550831 | 1.095195 |  |  |  |  | 0 | 0 |  |  | 30.38843 | 22.88744 | 0.7297104 | 3.290727 |  | 5.31526 | [5 empty] | 12.01674 | 0.5070154 |  |  | 75.31631 | 2.401278 | 0.8394089 | 3.603986 | [8 empty] | 100 | 75.31631 | 2.401278
FT1034 | 86.34 | pyx | TU4 | 0.4610497 | 0.9602601 | Sperrylite | (Pt,Pd,Rh)As2 | 0.2755789 | 0.1537161 | [5 empty] | 12.5333 | 0.2958877 |  | 0.2994426 | 0.3283335 | [6 empty] | 14.00282 | 0.8074474 | 0 | 0.3234873 |  | 29.02001 | 14.63059 | 0.8074474 | 3.445898 | 0.9496166 | 0.5296901 | [5 empty] | 43.18848 | 1.019599 |  | 1.031848 | 1.131404 | [6 empty] | 48.25228 | 2.782381 |  | 1.114704 |  | 100 | 50.41553 | 2.782381
FT1034 | 86.34 | pyx | TU4 | 14.29254 | 8.175938 | Platarsite | (Pt,Rh)AsS | 2.216594 | 0.2897681 | [5 empty] | 12.78382 | 0.3440744 |  | 5.616018 | 0.4804183 | 0.118787 | 0.1682054 | 0.1028183 |  |  |  | 11.4802 | 0 | 0 |  |  | 33.6007 | 17.57663 | 0.118787 | 2.976128 | 6.596869 | 0.8623871 | [5 empty] | 38.0463 | 1.02401 |  | 16.71399 | 1.429786 | 0.3535253 | 0.5006007 | 0.3060004 |  |  |  | 34.16653 |  |  |  |  | 100 | 52.31031 | 0.3535253
FT1034 | 86.34 | pyx | TU4 | 0.4610497 | 0.9602601 |  |  |  | 0.2384358 | [5 empty] | 10.67497 | 0.1430423 | 0.1407114 |  | 3.373606 | 0.1873801 | 0.2949389 | 0.158963 | 0.1271596 |  |  | 11.58118 | 0 | 0 | 0.3467492 |  | 27.26714 | 15.0955 | 0.1873801 | 3.667419 |  | 0.8744437 | [5 empty] | 39.14959 | 0.5245961 | 0.5160477 |  | 12.37242 | 0.6872011 | 1.081665 | 0.582984 | 0.4663474 |  |  | 42.47303 |  |  | 1.271675 |  | 100 | 55.3615 | 0.6872011
FT1034 | 86.34 | pyx | TU4 | 0.4610497 | 0.9602601 |  |  |  | 0.1998336 | [5 empty] | 9.66832 | 0.1617746 | 0.1767639 | 0.09262174 | 1.667555 | 0.107528 | 0.3201606 | 0.1508355 | 0.127012 |  |  | 10.85049 | 0.4717992 | 0 | 0.367248 |  | 24.36194 | 12.78743 | 0.5793273 | 4.104763 |  | 0.8202694 | [5 empty] | 39.68616 | 0.6640465 | 0.7255739 | 0.3801903 | 6.844916 | 0.4413771 | 1.314183 | 0.6191441 | 0.5213541 |  |  | 44.5387 | 1.936624 |  | 1.507466 |  | 100 | 52.48938 | 2.378001
FT1034 | 86.34 | pyx | TU4 | 0.4610497 | 0.9602601 |  |  |  | 0.2202543 | [5 empty] | 8.257052 | 0.1947566 | 0.1524433 | 0.1013246 | 0.9454622 | 0.113749 | 0.2385293 | 0.1258936 | 0.07559846 |  |  | 9.833828 | 0.4597723 | 0 | 0.2401895 |  | 20.95885 | 11.03306 | 0.5735213 | 4.771253 |  | 1.050889 | [5 empty] | 39.39649 | 0.929233 | 0.7273454 | 0.4834455 | 4.51104 | 0.5427254 | 1.138084 | 0.6006702 | 0.3606994 |  |  | 46.91969 | 2.19369 |  | 1.146005 |  | 100 | 52.64152 | 2.736415
FT1034 | 86.34 | pyx | TU4 | 0.9220994 | 1.518299 |  |  | 0.05240064 | 0.2193938 | [5 empty] | 2.549888 | 0.09691647 |  |  | 2.21319 |  |  | 0.0932526 | 0.06077696 |  |  | 3.221291 | 0.6035745 | 0 |  |  | 9.110684 | 5.43448 | 0.6035745 | 10.97612 | 0.5751559 | 2.408094 | [5 empty] | 27.98789 | 1.063767 |  |  | 24.29225 | 0 |  | 1.023552 | 0.6670955 |  |  | 35.35729 | 6.624909 |  |  |  | 100 | 59.64953 | 6.624909
FT1034 | 86.34 | pyx | TU4 | 0.4610497 | 0.9602601 | Isometriete | Pd11Sb2As2 |  | 0.5497998 | [5 empty] | 3.244359 | 0 |  |  | 15.30639 | 0.6597826 |  | 2.640984 | 0.7608154 |  |  |  | 0 | 0 |  |  | 23.16213 | 15.30639 | 0.6597826 | 4.317391 |  | 2.373701 | [5 empty] | 14.00717 |  |  |  | 66.08369 | 2.84854 |  | 11.40216 | 3.284738 | [7 empty] | 100 | 66.08369 | 2.84854
FT1034 | 86.34 | pyx | TU4 | 0.4610497 | 0.9602601 | Arsenopallandite | Pd3As2.5Sb6.5 |  | 0.1020628 | [5 empty] | 7.422962 | 0.1406378 |  |  | 31.71413 | 0.8635166 | 0.3898298 | 1.54933 | 0 |  |  |  | 0.4921513 | 0 |  |  | 42.67462 | 31.71413 | 1.355668 | 2.343313 |  | 0.2391652 | [5 empty] | 17.39432 | 0.3295585 |  |  | 74.31614 | 2.02349 | 0.9134933 | 3.630566 |  |  |  |  | 1.153265 |  |  |  | 100 | 74.31614 | 3.176755
FT1034 | 86.34 | pyx | TU4 | 1.383149 | 2.147199 | Isometriete | Pd11Sb2As2 |  | 0.5358341 | [5 empty] | 3.248036 | 0 |  |  | 17.41085 | 0.73418 |  | 2.847377 | 0.866387 |  |  |  | 0.1236993 | 0 |  |  | 25.76636 | 17.41085 | 0.8578794 | 3.881029 |  | 2.079588 | [5 empty] | 12.60572 |  |  |  | 67.57201 | 2.849374 |  | 11.05075 | 3.362473 |  |  |  | 0.4800807 |  |  |  | 100 | 67.57201 | 3.329455
FT1034 | 86.34 | pyx | TU4 | 0.9220994 | 1.518299 | Isometriete | Pd11Sb2As2 |  | 0.7529896 | [5 empty] | 2.188384 | 0.1474217 |  |  | 15.61742 | 0.6307062 |  | 2.469554 | 0.9414847 |  |  |  | 0 | 0 |  |  | 22.74796 | 15.61742 | 0.6307062 | 4.395998 |  | 3.310141 | [5 empty] | 9.620131 | 0.6480654 |  |  | 68.65416 | 2.772583 |  | 10.85616 | 4.138765 | [7 empty] | 100 | 68.65416 | 2.772583
FT1034 | 86.34 | pyx | TU4 | 0.4610497 | 0.9602601 | Isometriete | Pd11Sb2As2 |  | 0.7209074 | [5 empty] | 2.491995 |  |  |  | 16.31895 | 0.6721313 |  | 2.807783 | 0.7554106 |  |  |  | 0 | 0 |  |  | 23.76718 | 16.31895 | 0.6721313 | 4.207483 |  | 3.033206 | [5 empty] | 10.48503 |  |  |  | 68.66171 | 2.827981 |  | 11.8137 | 3.178377 | [7 empty] | 100 | 68.66171 | 2.827981
FT1034 | 86.34 | pyx | TU4 | 0.4610497 | 0.9602601 | Isometriete | Pd11Sb2As2 |  | 0.7945955 | [5 empty] | 2.480737 |  |  |  | 16.43677 | 0.6931681 |  | 2.794072 | 0.7618296 |  |  |  | 0 | 0 |  |  | 23.96117 | 16.43677 | 0.6931681 | 4.173419 |  | 3.31618 | [5 empty] | 10.35316 |  |  |  | 68.59752 | 2.892881 |  | 11.66083 | 3.179434 | [7 empty] | 100 | 68.59752 | 2.892881
FT1034 | 86.34 | pyx | TU4 | 0.4610497 | 0.9602601 | Stillwaterite | Pd8As3 |  | 0.2932823 | [5 empty] | 5.275722 | 0.1238678 |  |  | 20.71161 | 0.7979701 | 0.1088233 | 1.069756 | 1.135043 |  |  | 0.5412402 | 0.1432194 | 0 |  |  | 30.20053 | 21.25285 | 0.9411895 | 3.3112 |  | 0.9711164 | [5 empty] | 17.46897 | 0.4101511 |  |  | 68.58027 | 2.642239 | 0.3603358 | 3.542176 | 3.758355 |  |  | 1.792155 | 0.474228 |  |  |  | 100 | 70.37243 | 3.116467
FT1034 | 86.34 | pyx | TU4 | 0.4610497 | 0.9602601 |  |  |  | 0.787747 | [5 empty] | 2.545688 |  |  |  | 16.54458 | 0.684495 |  | 2.842274 | 0.8504327 |  |  |  | 0 | 0 |  |  | 24.25521 | 16.54458 | 0.684495 | 4.122825 |  | 3.247743 | [5 empty] | 10.49543 |  |  |  | 68.2104 | 2.822053 |  | 11.7182 | 3.506185 | [7 empty] | 100 | 68.2104 | 2.822053
FT1034 | 86.34 | pyx | TU4 | 5.071547 | 5.474287 |  |  |  | 0.1061915 | [5 empty] | 3.01806 |  |  |  | 27.9762 | 1.294995 |  | 4.105733 | 3.169834 |  |  |  | 0.4366738 | 0 |  | 1.497875 | 41.60556 | 27.9762 | 1.731669 | 2.403525 |  | 0.255234 | [5 empty] | 7.253981 |  |  |  | 67.24149 | 3.112552 |  | 9.868231 | 7.618774 |  |  |  | 1.049556 |  |  | 3.600181 | 100 | 67.24149 | 4.162108
FT1034 | 86.34 | pyx | TU4 | 0.9220994 | 1.92052 | Arsenopallandite | Pd3As2.5Sb6.5 |  | 0.1510271 | [5 empty] | 6.157232 | 0.1811473 |  |  | 31.79382 | 0.8584592 | 0.1442694 | 2.259099 | 0.233396 |  |  |  | 0.3674551 | 0 |  |  | 42.14591 | 31.79382 | 1.225914 | 2.37271 |  | 0.3583434 | [5 empty] | 14.60932 | 0.42981 |  |  | 75.43751 | 2.036874 | 0.3423094 | 5.360186 | 0.5537809 |  |  |  | 0.8718643 |  |  |  | 100 | 75.43751 | 2.908739
FT1034 | 86.34 | pyx | TU4 | 0.9220994 | 1.518299 | Arsenopallandite | Pd3As2.5Sb6.5 |  | 0.1159092 | [5 empty] | 6.727748 | 0.1448492 |  |  | 32.37627 | 0.828235 | 0.653882 | 1.401509 | 0 |  |  |  | 0.3717478 | 0 |  |  | 42.62015 | 32.37627 | 1.199983 | 2.346308 |  | 0.2719587 | [5 empty] | 15.78537 | 0.3398608 |  |  | 75.9647 | 1.943295 | 1.534209 | 3.288372 |  |  |  |  | 0.872235 |  |  |  | 100 | 75.9647 | 2.81553
FT1034 | 86.34 | pyx | TU4 | 0.4610497 | 0.9602601 | Isometriete | Pd11Sb2As2 |  | 0.07634713 | [5 empty] | 3.563754 |  |  |  | 31.01275 | 0.7870354 |  | 6.257056 | 0.4252696 |  | 0.1470221 |  | 0.2850003 | 0 |  |  | 42.55424 | 31.15977 | 1.072036 | 2.349942 |  | 0.1794113 | [5 empty] | 8.374615 |  |  |  | 72.87818 | 1.849488 |  | 14.70372 | 0.9993591 |  | 0.3454934 |  | 0.6697342 |  |  |  | 100 | 73.22367 | 2.519222
FT1034 | 86.34 | pyx | TU4 | 2.305249 | 4.347446 |  |  |  | 0.08519612 | [5 empty] | 7.332169 | 0.1626039 |  |  | 29.79631 | 1.230105 |  | 0.6838971 |  |  |  |  | 0.4713819 | 1.284939 |  |  | 41.04661 | 29.79631 | 1.701487 | 2.436255 |  | 0.2075595 | [5 empty] | 17.86303 | 0.3961445 |  |  | 72.59142 | 2.99685 |  | 1.666148 | 0 |  |  |  | 1.148406 | 3.13044 |  |  | 100 | 72.59142 | 4.145256
FT1034 | 86.34 | pyx | TU4 | 0.9220994 | 1.92052 | Sperrylite | (PtPd)As2 |  | 0.2734477 | [5 empty] | 11.6482 | 0.226645 | 0.382359 |  | 1.507307 | 0.1840589 | 0.4606002 | 0.1872417 | 0.1966826 |  |  | 14.7334 | 0 | 0.583353 | 0.6836277 |  | 31.06692 | 16.62306 | 0.1840589 | 3.218857 |  | 0.8801893 | [5 empty] | 37.4939 | 0.729538 | 1.230759 |  | 4.851805 | 0.5924594 | 1.482607 | 0.6027042 | 0.6330934 |  |  | 47.42471 |  | 1.87773 | 2.2005 |  | 100 | 53.50728 | 0.5924594
FT1034 | 86.34 | pyx | TU4 | 0.4610497 | 0.9602601 | Isometriete | Pd11Sb2As2 |  | 0.06704543 | [5 empty] | 3.607154 | 0.1045403 |  |  | 31.09436 | 0.853643 |  | 6.185086 | 0.4315763 |  |  |  | 0.3921473 | 0 |  |  | 42.73556 | 31.09436 | 1.24579 | 2.339972 |  | 0.1568844 | [5 empty] | 8.440638 | 0.2446214 |  |  | 72.75994 | 1.997501 |  | 14.47293 | 1.009876 |  |  |  | 0.9176137 |  | 0 |  | 100 | 72.75994 | 2.915114
FT1034 | 86.34 | pyx | TU4 | 3.227348 | 4.94307 | Isometriete | Pd11Sb2As2 |  | 0.1119199 | [5 empty] | 3.593319 | 0.09707806 |  |  | 30.66267 | 0.8756478 |  | 6.070945 | 0.3731984 |  |  |  | 0.3837155 | 0 |  |  | 42.1685 | 30.66267 | 1.259363 | 2.371439 |  | 0.2654111 | [5 empty] | 8.521335 | 0.2302146 |  |  | 72.71465 | 2.076545 |  | 14.39687 | 0.885017 |  |  |  | 0.9099578 |  |  |  | 100 | 72.71465 | 2.986503
FT1034 | 86.34 | pyx | TU4 | 0.9220994 | 1.518299 | Isometriete | Pd11Sb2As2 |  | 0.06444726 | [5 empty] | 3.54103 | 0 |  |  | 30.73539 | 0.9015 |  | 6.127318 | 0.3592579 |  |  |  | 0.3086131 | 0 |  |  | 42.03756 | 30.73539 | 1.210113 | 2.378825 |  | 0.1533088 | [5 empty] | 8.423493 |  |  |  | 73.11412 | 2.144511 |  | 14.57582 | 0.8546119 |  |  |  | 0.7341367 |  |  |  | 100 | 73.11412 | 2.878648
FT1034 | 86.34 | pyx | TU4 | 0.9220994 | 1.92052 | Isometriete | Pd11Sb2As2 |  | 0.1437491 | [5 empty] | 3.515049 | 0.1305853 |  |  | 31.15133 | 0.8453073 |  | 6.123935 | 0.3608387 |  |  |  | 0.3506799 | 0 |  |  | 42.62148 | 31.15133 | 1.195987 | 2.346235 |  | 0.3372693 | [5 empty] | 8.24713 | 0.3063837 |  |  | 73.08835 | 1.98329 |  | 14.36819 | 0.8466124 |  |  |  | 0.8227776 |  |  |  | 100 | 73.08835 | 2.806067
FT1034 | 86.34 | pyx | TU4 | 0.4610497 | 0.9602601 | Palladoarsenite | Pd2As |  | 0.07910925 | [5 empty] | 7.600248 | 0.1907003 |  |  | 27.4797 | 1.413305 |  | 0.1907168 | 0 |  |  |  | 0.5542477 | 2.139081 |  |  | 39.64711 | 27.4797 | 1.967553 | 2.522252 |  | 0.1995335 | [5 empty] | 19.16974 | 0.4809943 |  |  | 69.31073 | 3.564713 |  | 0.4810358 |  |  |  |  | 1.397952 | 5.395302 |  |  | 100 | 69.31073 | 4.962665
FT1034 | 86.34 | pyx | TU4 | 0.9220994 | 1.518299 | Isometriete | Pd11Sb2As2 |  | 0.1442757 | [5 empty] | 3.36755 | 0.1048014 |  |  | 27.33524 | 0.7577231 |  | 5.278371 | 0.3045703 |  | 0.1797383 |  | 0.419715 | 0 |  |  | 37.89198 | 27.51497 | 1.177438 | 2.639081 |  | 0.3807553 | [5 empty] | 8.887236 | 0.2765793 |  |  | 72.1399 | 1.999692 |  | 13.93005 | 0.8037857 |  | 0.474344 |  | 1.107662 |  |  |  | 100 | 72.61424 | 3.107354
FT1034 | 86.34 | pyx | TU4 | 0.9220994 | 1.518299 | Isometriete | Pd11Sb2As2 |  | 0.08010828 | [5 empty] | 3.606408 | 0 |  |  | 30.97808 | 0.8507876 |  | 6.227314 | 0.4250693 |  |  |  | 0.4026663 | 0 |  |  | 42.57044 | 30.97808 | 1.253454 | 2.349048 |  | 0.1881782 | [5 empty] | 8.471625 |  |  |  | 72.76901 | 1.998541 |  | 14.62826 | 0.9985081 |  |  |  | 0.9458826 |  |  |  | 100 | 72.76901 | 2.944423
FT1034 | 86.34 | pyx | TU4 | 0.9220994 | 1.92052 | Isometriete | Pd11Sb2As2 |  | 0.1064454 | [5 empty] | 3.60598 | 0.1087804 |  |  | 31.05703 | 0.837067 |  | 5.832251 | 0.7491821 |  |  |  | 0.2355526 | 0 |  |  | 42.53229 | 31.05703 | 1.07262 | 2.351155 |  | 0.2502697 | [5 empty] | 8.478216 | 0.2557594 |  |  | 73.01989 | 1.968074 |  | 13.71252 | 1.761443 |  |  |  | 0.5538206 |  |  |  | 100 | 73.01989 | 2.521895
FT1034 | 86.34 | pyx | TU4 | 1.383149 | 2.147199 | Isometriete | Pd11Sb2As2 |  | 0.0802709 | [5 empty] | 3.62794 | 0.1034909 |  |  | 31.00807 | 0.9900478 |  | 5.962064 | 0.7650313 |  |  |  | 0.3832036 | 0 |  |  | 42.92012 | 31.00807 | 1.373251 | 2.32991 |  | 0.187024 | [5 empty] | 8.452772 | 0.2411245 |  |  | 72.246 | 2.306722 |  | 13.89107 | 1.782454 |  |  |  | 0.8928298 |  |  |  | 100 | 72.246 | 3.199552
FT1034 | 86.34 | pyx | TU4 | 0.4610497 | 0.9602601 |  |  |  | 0.1025851 | [5 empty] | 3.576371 | 0 |  |  | 30.85354 | 0.7250344 |  | 6.190208 | 0.4141618 |  |  |  | 0.3703069 | 0 |  |  | 42.2322 | 30.85354 | 1.095341 | 2.367861 |  | 0.2429073 | [5 empty] | 8.46835 |  |  |  | 73.0569 | 1.716781 |  | 14.65755 | 0.9806776 |  |  |  | 0.8768354 |  |  |  | 100 | 73.0569 | 2.593616
FT1034 | 86.34 | pyx | TU4 | 0.4610497 | 0.9602601 |  |  |  | 0.0697778 | [5 empty] | 6.293603 | 0.1413056 |  |  | 29.5511 | 1.476363 |  | 1.870736 | 0.8011954 |  |  |  | 0.4612969 | 0.6695713 |  |  | 41.33495 | 29.5511 | 1.93766 | 2.41926 |  | 0.1688106 | [5 empty] | 15.22586 | 0.341855 |  |  | 71.4918 | 3.571705 |  | 4.525798 | 1.9383 |  |  |  | 1.115997 | 1.619867 |  |  | 100 | 71.4918 | 4.687702
FT1034 | 86.34 | pyx | TU4 | 0.4610497 | 0.9602601 |  |  |  | 0.08121441 | [5 empty] | 7.211436 | 0.2202893 |  |  | 29.32877 | 0.7056104 |  | 0.9755723 | 0.4759747 |  |  |  | 0.5030196 | 0.8554295 |  |  | 40.35732 | 29.32877 | 1.20863 | 2.477865 |  | 0.2012384 | [5 empty] | 17.86897 | 0.5458472 |  |  | 72.67275 | 1.748408 |  | 2.417337 | 1.179401 |  |  |  | 1.246415 | 2.119639 |  |  | 100 | 72.67275 | 2.994822
FT1034 | 86.34 | pyx | TU4 | 2.305249 | 3.65629 | Isometriete | Pd11Sb2As2 |  | 0.2111773 | [5 empty] | 3.044315 |  |  |  | 25.50212 | 0.8012519 |  | 4.682061 | 0.3033083 |  |  |  | 0.3133801 | 0 |  |  | 34.85762 | 25.50212 | 1.114632 | 2.868813 |  | 0.6058283 | [5 empty] | 8.733572 |  |  |  | 73.16083 | 2.298642 |  | 13.43196 | 0.870135 |  |  |  | 0.899029 | 0 |  |  | 100 | 73.16083 | 3.197671
FT1034 | 86.34 | pyx | TU4 | 2.766298 | 4.294398 | Isometriete | Pd11Sb2As2 |  | 0.09029248 | [5 empty] | 3.579338 |  |  |  | 31.10412 | 0.8919575 |  | 6.225725 | 0.4542822 |  |  |  | 0.4079416 | 0 |  |  | 42.75366 | 31.10412 | 1.299899 | 2.338981 |  | 0.2111924 | [5 empty] | 8.372004 |  |  |  | 72.75195 | 2.086272 |  | 14.56185 | 1.062558 |  |  |  | 0.9541678 |  |  |  | 100 | 72.75195 | 3.04044
FT1034 | 86.34 | pyx | TU4 | 0.4610497 | 0.9602601 | Isometriete | Pd11Sb2As2 |  | 0.1363124 | [5 empty] | 3.531872 | 0.1144781 |  |  | 30.99747 | 0.8242224 |  | 6.16666 | 0.4209971 |  |  |  | 0.3393111 | 0 |  |  | 42.53132 | 30.99747 | 1.163534 | 2.351208 |  | 0.320499 | [5 empty] | 8.304168 | 0.2691619 |  |  | 72.88151 | 1.937919 |  | 14.4991 | 0.9898519 |  |  |  | 0.7977911 |  |  |  | 100 | 72.88151 | 2.73571
FT1034 | 86.34 | pyx | TU4 | 0.9220994 | 1.518299 | Isometriete | Pd11Sb2As2 |  | 0.2325961 | [5 empty] | 1.705611 |  |  |  | 19.19379 | 0.7212469 |  | 2.97553 | 0.2675322 |  |  |  | 0.158444 | 0 |  |  | 25.25475 | 19.19379 | 0.8796909 | 3.959651 |  | 0.9209992 | [5 empty] | 6.753623 |  |  |  | 76.00072 | 2.855886 |  | 11.78206 | 1.059334 |  |  |  | 0.6273829 |  |  |  | 100 | 76.00072 | 3.483269
FT1034 | 86.34 | pyx | TU4 | 1.383149 | 2.448191 | Isometriete | Pd11Sb2As2 |  | 0.1234618 | [5 empty] | 3.324135 |  |  |  | 29.8181 | 0.8328075 |  | 5.461414 | 0.780726 |  |  |  | 0.3098568 | 0 |  |  | 40.6505 | 29.8181 | 1.142664 | 2.459994 |  | 0.3037154 | [5 empty] | 8.177353 |  |  |  | 73.35236 | 2.048702 |  | 13.43505 | 1.920581 |  |  |  | 0.7622459 |  |  |  | 100 | 73.35236 | 2.810948
FT1034 | 86.34 | pyx | TU4 | 0.9220994 | 1.92052 |  |  |  | 0.08915691 | [5 empty] | 3.408837 | 0.09522999 |  |  | 28.5696 | 1.182081 |  | 4.164347 | 1.220589 |  |  |  | 0.3621918 | 0 |  |  | 39.09204 | 28.5696 | 1.544273 | 2.558066 |  | 0.2280693 | [5 empty] | 8.720028 | 0.2436046 |  |  | 73.08293 | 3.023841 |  | 10.65267 | 3.122346 |  |  |  | 0.9265106 |  |  |  | 100 | 73.08293 | 3.950351
FT1034 | 86.34 | pyx | TU4 | 0.9220994 | 1.518299 |  |  |  | 0.1386231 | [5 empty] | 0.8476689 |  |  |  | 12.79344 | 0 |  | 1.661519 | 0.1377595 |  |  |  | 0.08112042 | 0 |  |  | 15.66013 | 12.79344 | 0.08112042 | 6.385644 |  | 0.8851981 | [5 empty] | 5.412913 | 0 |  |  | 81.69433 |  |  | 10.60987 | 0.8796829 |  |  |  | 0.5180062 |  |  |  | 100 | 81.69433 | 0.5180062
FT1034 | 86.34 | pyx | TU4 | 0.9220994 | 1.92052 | Isometriete | Pd11Sb2As2 |  | 0.1254623 | [5 empty] | 3.573128 | 0.1072158 |  |  | 30.13514 | 0.7774281 |  | 5.92179 | 0.4950277 |  |  |  | 0.2985029 | 0 |  |  | 41.4337 | 30.13514 | 1.075931 | 2.413494 |  | 0.3028026 | [5 empty] | 8.623725 | 0.2587648 |  |  | 72.731 | 1.876318 |  | 14.29221 | 1.194747 |  |  |  | 0.7204352 |  |  |  | 100 | 72.731 | 2.596754
FT1034 | 86.34 | pyx | TU4 | 1.844199 | 3.036598 | Isometriete | Pd11Sb2As2 |  | 0.1767915 | [5 empty] | 2.411716 |  |  |  | 24.24574 | 0.6609927 |  | 4.212427 | 0.636416 |  |  |  | 0.2896642 | 0 |  |  | 32.63375 | 24.24574 | 0.9506569 | 3.064313 |  | 0.5417444 | [5 empty] | 7.390251 |  |  |  | 74.29652 | 2.025488 |  | 12.90819 | 1.950177 |  |  |  | 0.8876217 |  |  |  | 100 | 74.29652 | 2.91311
FT1034 | 86.34 | pyx | TU4 | 0.4610497 | 0.9602601 | Isometriete | Pd11Sb2As2 |  | 0.09058546 | [5 empty] | 3.538135 | 0.1149224 |  |  | 31.08533 | 0.8220946 |  | 6.172813 | 0.4028899 |  |  |  | 0.3266421 | 0 |  |  | 42.55342 | 31.08533 | 1.148737 | 2.349988 |  | 0.2128747 | [5 empty] | 8.314574 | 0.2700663 |  |  | 73.05015 | 1.931912 |  | 14.50603 | 0.9467862 |  |  |  | 0.7676049 |  |  |  | 100 | 73.05015 | 2.699517
FT1034 | 86.34 | pyx | TU4 | 0.4610497 | 0.9602601 | Isometriete | Pd11Sb2As2 |  | 0.4065002 | [5 empty] | 1.972376 | 0.1041211 |  |  | 20.37226 | 0.7349161 |  | 3.744344 | 0.6161441 |  |  |  | 0.1207136 | 0 |  |  | 28.07137 | 20.37226 | 0.8556297 | 3.562348 |  | 1.448095 | [5 empty] | 7.026288 | 0.3709156 |  |  | 72.57307 | 2.618027 |  | 13.33866 | 2.19492 |  |  |  | 0.4300238 |  |  |  | 100 | 72.57307 | 3.048051
FT1034 | 86.34 | pyx | TU4 | 0.4610497 | 0.9602601 | Stillwaterite | Pd8As3 |  | 0.06659536 | [5 empty] | 8.279636 | 0.1840909 |  |  | 30.00074 | 0.7748742 |  | 0.1481515 | 0 |  |  |  | 0.562572 | 1.377961 |  |  | 41.39462 | 30.00074 | 1.337446 | 2.415773 |  | 0.1608793 | [5 empty] | 20.00172 | 0.4447218 |  |  | 72.47497 | 1.87192 |  | 0.3579003 | 0 |  |  |  | 1.359046 |  |  |  | 100 | 72.47497 | 3.230966
FT1034 | 86.34 | pyx | TU4 | 0.4610497 | 0.9602601 | Isometriete | Pd11Sb2As2 |  | 0.07013228 | [5 empty] | 3.618345 | 0.09878293 |  |  | 30.92327 | 0.917538 |  | 6.051388 | 0.5835361 |  |  |  | 0.3099259 | 0 |  |  | 42.57292 | 30.92327 | 1.227464 | 2.348911 |  | 0.1647345 | [5 empty] | 8.499172 | 0.2320323 |  |  | 72.63601 | 2.155215 |  | 14.21417 | 1.370674 |  |  |  | 0.7279883 |  |  |  | 100 | 72.63601 | 2.883204
FT1034 | 86.34 | pyx | TU4 | 1.383149 | 2.88078 | Isometriete | Pd11Sb2As2 |  | 1.29958 | [5 empty] | 1.68054 |  |  |  | 15.96705 | 0.4766623 |  | 2.860644 | 0.1837773 |  |  |  | 0.1189181 | 0 |  |  | 22.58717 | 15.96705 | 0.5955804 | 4.427293 |  | 5.753619 | [5 empty] | 7.440244 |  |  |  | 70.69079 | 2.110324 |  | 12.66491 | 0.8136358 |  |  |  | 0.5264852 |  |  |  | 100 | 70.69079 | 2.636809
FT1034 | 86.34 | pyx | TU4 | 0.9220994 | 1.92052 | Isometriete | Pd11Sb2As2 |  | 0.126208 | [5 empty] | 3.626012 | 0.1062987 |  |  | 31.08377 | 0.9032473 |  | 6.271993 | 0.4411702 |  |  |  | 0.3090228 | 0 |  |  | 42.86772 | 31.08377 | 1.21227 | 2.332758 |  | 0.2944127 | [5 empty] | 8.458608 | 0.247969 |  |  | 72.51089 | 2.107057 |  | 14.63104 | 1.029143 |  |  |  | 0.7208753 |  |  |  | 100 | 72.51089 | 2.827932
FT1034 | 86.34 | pyx | TU4 | 0.9220994 | 1.518299 | Isometriete | Pd11Sb2As2 |  | 0.1380455 | [5 empty] | 3.569259 |  |  |  | 31.22813 | 0.7186847 |  | 6.330387 | 0.4198714 |  |  |  | 0.4181197 | 0 |  |  | 42.8225 | 31.22813 | 1.136804 | 2.335221 |  | 0.3223668 | [5 empty] | 8.33501 |  |  |  | 72.92459 | 1.678288 |  | 14.78285 | 0.9804925 |  |  |  | 0.976402 |  |  |  | 100 | 72.92459 | 2.65469
FT1034 | 86.34 | pyx | TU4 | 0.4610497 | 0.9602601 | Isometriete | Pd11Sb2As2 |  | 0.1684741 | [5 empty] | 3.646052 |  |  |  | 31.29471 | 0.9211411 |  | 6.094347 | 0.6773931 |  |  |  | 0.4577911 | 0 |  |  | 43.25991 | 31.29471 | 1.378932 | 2.311609 |  | 0.3894463 | [5 empty] | 8.428246 |  |  |  | 72.34114 | 2.129318 |  | 14.08775 | 1.565868 |  |  |  | 1.058234 |  |  |  | 100 | 72.34114 | 3.187552
FT1034 | 86.34 | pyx | TU4 | 0.9220994 | 1.92052 | Isometriete | Pd11Sb2As2 |  | 0.4766064 | [5 empty] | 2.244266 |  |  |  | 26.34826 | 0.4780395 |  | 4.400675 | 0.8301697 |  |  |  | 0.2792521 | 0 |  |  | 35.05727 | 26.34826 | 0.7572917 | 2.852476 |  | 1.359508 | [5 empty] | 6.401715 |  |  |  | 75.15776 | 1.363596 |  | 12.55282 | 2.368039 |  |  |  | 0.7965599 |  |  |  | 100 | 75.15776 | 2.160156
FT1034 | 86.34 | pyx | TU4 | 0.9220994 | 1.92052 |  |  |  | 0.09879433 | [5 empty] | 6.550521 | 0.140673 |  |  | 32.36725 | 0.846236 |  | 1.616593 | 0 |  |  |  | 0.3361889 | 0 |  |  | 41.95625 | 32.36725 | 1.182425 | 2.383435 |  | 0.2354698 | [5 empty] | 15.61274 | 0.3352849 |  |  | 77.14523 | 2.016948 |  | 3.853045 | 0 |  |  |  | 0.8012844 |  |  |  | 100 | 77.14523 | 2.818233
FT1034 | 86.34 | pyx | TU4 | 0.4610497 | 0.9602601 |  |  |  | 0.07761433 | [5 empty] | 6.52812 | 0.1628462 |  |  | 32.34598 | 1.081953 |  | 1.353251 | 0 |  |  |  | 0.316321 | 0 |  |  | 41.86609 | 32.34598 | 1.398274 | 2.388568 |  | 0.1853871 | [5 empty] | 15.59286 | 0.3889692 |  |  | 77.26058 | 2.584317 |  | 3.232332 | 0 |  |  |  | 0.7555542 |  |  |  | 100 | 77.26058 | 3.339872
FT1034 | 86.34 | pyx | TU4 | 0.4610497 | 0.9602601 | Isometriete | Pd11Sb2As2 |  | 0.09381199 | [5 empty] | 3.555422 | 0.1083441 |  |  | 31.08715 | 0.7701309 |  | 6.263489 | 0.3363661 |  |  |  | 0.3865153 | 0 |  |  | 42.60122 | 31.08715 | 1.156646 | 2.34735 |  | 0.2202096 | [5 empty] | 8.345821 | 0.2543216 |  |  | 72.97242 | 1.807767 |  | 14.7026 | 0.789569 |  |  |  | 0.9072868 |  |  |  | 100 | 72.97242 | 2.715054
FT1034 | 86.34 | pyx | TU4 | 0.4610497 | 0.9602601 | Isometriete | Pd11Sb2As2 |  | 0.126667 | [5 empty] | 3.671699 | 0.1370633 |  |  | 31.29407 | 0.8686597 |  | 6.3379 | 0.4418647 |  |  |  | 0.2938873 | 0 |  |  | 43.17181 | 31.29407 | 1.162547 | 2.316326 |  | 0.2934021 | [5 empty] | 8.504852 | 0.3174834 |  |  | 72.48728 | 2.012099 |  | 14.68064 | 1.023503 |  |  |  | 0.6807389 |  |  |  | 100 | 72.48728 | 2.692838
FT1034 | 86.34 | pyx | TU4 | 0.9220994 | 1.92052 | Isometriete | Pd11Sb2As2 |  | 0.4733738 | [5 empty] | 2.277752 | 0.1123861 |  |  | 20.59194 | 0.5933522 |  | 3.880968 | 0.3806636 |  |  |  | 0.2730873 | 0 |  |  | 28.58353 | 20.59194 | 0.8664394 | 3.498519 |  | 1.656107 | [5 empty] | 7.968759 | 0.3931848 |  |  | 72.0413 | 2.075854 |  | 13.57764 | 1.331759 |  |  |  | 0.9554009 |  |  |  | 100 | 72.0413 | 3.031255
FT1034 | 86.34 | pyx | TU4 | 0.9220994 | 1.518299 |  |  |  | 0.1141443 | [5 empty] | 6.555957 | 0.1472136 |  |  | 32.09432 | 0.748168 |  | 1.205987 | 0 |  |  |  | 0.3560568 | 0 |  |  | 41.22185 | 32.09432 | 1.104225 | 2.425898 |  | 0.2769025 | [5 empty] | 15.90408 | 0.3571252 |  |  | 77.85755 | 1.814979 |  | 2.925602 | 0 |  |  |  | 0.8637575 |  |  |  | 100 | 77.85755 | 2.678737
FT1034 | 86.34 | pyx | TU4 | 0.9220994 | 1.518299 | Isometriete | Pd11Sb2As2 |  | 0.1434142 | [5 empty] | 3.227248 | 0.113539 |  |  | 28.96555 | 0.7809519 |  | 5.691634 | 0.4505342 |  |  |  | 0.2904648 | 0 |  |  | 39.66334 | 28.96555 | 1.071417 | 2.52122 |  | 0.3615788 | [5 empty] | 8.136602 | 0.2862567 |  |  | 73.02853 | 1.968951 |  | 14.34986 | 1.135896 |  |  |  | 0.7323257 |  |  |  | 100 | 73.02853 | 2.701277
FT1034 | 86.34 | pyx | TU4 | 0.9220994 | 1.518299 |  |  |  | 1.129457 | [5 empty] | 3.901293 | 0.1176281 |  |  | 25.14403 | 0.991141 |  | 2.368066 | 0.3900079 |  |  |  | 0.2946183 | 0 |  |  | 34.33624 | 25.14403 | 1.285759 | 2.912375 |  | 3.289402 | [5 empty] | 11.36203 | 0.3425771 |  |  | 73.22884 | 2.886574 |  | 6.896695 | 1.135849 |  |  |  | 0.8580387 |  |  |  | 100 | 73.22884 | 3.744612
FT1034 | 86.34 | pyx | TU4 | 0.4610497 | 0.9602601 | Isometriete | Pd11Sb2As2 |  | 0.09391826 | [5 empty] | 3.60014 | 0.1254998 |  |  | 30.80429 | 0.813463 |  | 6.148559 | 0.3401885 |  |  |  | 0.3036336 | 0 |  |  | 42.2297 | 30.80429 | 1.117097 | 2.368002 |  | 0.2223986 | [5 empty] | 8.525137 | 0.2971838 |  |  | 72.94463 | 1.926282 |  | 14.5598 | 0.805567 |  |  |  | 0.7190049 |  |  |  | 100 | 72.94463 | 2.645287
FT1034 | 86.34 | pyx | TU4 | 0.4610497 | 0.9602601 | Isometriete | Pd11Sb2As2 |  | 0.1332893 | [5 empty] | 3.646499 | 0.1005993 |  |  | 31.27016 | 1.189017 |  | 5.31032 | 1.459827 |  |  |  | 0.4146707 | 0 |  |  | 43.52438 | 31.27016 | 1.603688 | 2.297563 |  | 0.3062405 | [5 empty] | 8.378061 | 0.2311332 |  |  | 71.84515 | 2.731841 |  | 12.20079 | 3.354045 |  |  |  | 0.9527319 |  |  |  | 100 | 71.84515 | 3.684573
FT1034 | 86.34 | pyx | TU4 | 0.9220994 | 1.92052 | Isometriete | Pd11Sb2As2 |  | 0.0894077 | [5 empty] | 3.663705 |  |  |  | 31.08318 | 0.9141463 |  | 6.105935 | 0.6718067 |  |  |  | 0.3842454 | 0 |  |  | 42.91242 | 31.08318 | 1.298392 | 2.330328 |  | 0.2083492 | [5 empty] | 8.537633 |  |  |  | 72.43398 | 2.13026 |  | 14.22883 | 1.56553 |  |  |  | 0.8954176 |  |  |  | 100 | 72.43398 | 3.025678
FT1034 | 86.34 | pyx | TU4 | 0.9220994 | 1.518299 | Isometriete | Pd11Sb2As2 |  | 0.6435242 | [5 empty] | 2.916959 | 0.10654 |  |  | 27.34518 | 1.034083 |  | 4.795014 | 1.026244 |  |  |  | 0.3271944 | 0 |  |  | 38.19474 | 27.34518 | 1.361278 | 2.618161 |  | 1.68485 | [5 empty] | 7.63707 | 0.2789388 |  |  | 71.5941 | 2.707396 |  | 12.55412 | 2.686872 |  |  |  | 0.8566478 |  |  |  | 100 | 71.5941 | 3.564044
FT1034 | 86.34 | pyx | TU4 | 0.4610497 | 0.9602601 | Isometriete | Pd11Sb2As2 |  | 0.2307632 | [5 empty] | 2.610287 |  |  |  | 26.09628 | 0 |  | 3.954638 | 1.286035 |  |  |  | 0.2561338 | 0 |  |  | 34.43414 | 26.09628 | 0.2561338 | 2.904095 |  | 0.6701583 | [5 empty] | 7.580521 |  |  |  | 75.78607 | 0 |  | 11.48464 | 3.734767 |  |  |  | 0.7438367 |  |  |  | 100 | 75.78607 | 0.7438367
FT1034 | 86.34 | pyx | TU4 | 0.4610497 | 0.9602601 | Isometriete | Pd11Sb2As2 |  | 0.1135158 | [5 empty] | 3.593299 | 0.1026334 |  |  | 31.13078 | 0.9174185 |  | 6.249702 | 0.3687588 |  |  |  | 0.3415858 | 0 |  |  | 42.8177 | 31.13078 | 1.259004 | 2.335483 |  | 0.2651143 | [5 empty] | 8.392089 | 0.2396985 |  |  | 72.70541 | 2.142615 |  | 14.59607 | 0.8612299 |  |  |  | 0.7977678 |  |  |  | 100 | 72.70541 | 2.940383
FT1034 | 86.34 | pyx | TU4 | 0.9220994 | 1.92052 |  |  |  | 0.3287605 | [5 empty] | 6.176896 | 0.1806426 |  |  | 28.21792 | 0.9703535 |  | 1.228305 | 0.4037226 | 0.1331289 | 0.1594312 |  | 0.3594878 | 1.472995 |  |  | 39.63164 | 28.51048 | 1.329841 | 2.523236 |  | 0.8295405 | [5 empty] | 15.58577 | 0.4558041 |  |  | 71.20048 | 2.448431 |  | 3.099303 | 1.018687 |  |  |  | 0.9070727 | 3.716715 |  |  | 100 | 71.93868 | 3.355504
FT1034 | 86.34 | pyx | TU4 | 1.383149 | 2.448191 | Stillwaterite | Pd8As3 |  | 0.08248512 | [5 empty] | 7.831272 | 0.1295897 |  |  | 29.50868 | 0.9418305 |  | 0.0766258 | 0 |  |  |  | 0.5921148 | 1.911459 |  |  | 41.07405 | 29.50868 | 1.533945 | 2.434627 |  | 0.2008205 | [5 empty] | 19.06623 | 0.3155025 |  |  | 71.84262 | 2.293006 |  | 0.1865552 | 0 |  |  |  | 1.441579 | 4.653689 |  |  | 100 | 71.84262 | 3.734585
FT1034 | 86.34 | pyx | TU4 | 0.4610497 | 0.9602601 | Isometriete | Pd11Sb2As2 |  | 0.1200939 | [5 empty] | 3.58207 | 0.1106593 |  |  | 30.87915 | 0.7783306 |  | 6.058754 | 0.5253108 |  |  |  | 0.3354352 | 0 |  |  | 42.38981 | 30.87915 | 1.113766 | 2.359058 |  | 0.2833085 | [5 empty] | 8.450309 | 0.2610518 |  |  | 72.8457 | 1.836127 |  | 14.29295 | 1.239239 |  |  |  | 0.791311 |  |  |  | 100 | 72.8457 | 2.627438
FT1034 | 86.34 | pyx | TU4 | 0.4610497 | 0.9602601 | Isometriete | Pd11Sb2As2 |  | 0.09046682 | [5 empty] | 3.612668 | 0.1390388 |  |  | 31.27757 | 0.9278167 |  | 6.248253 | 0.4853564 |  |  |  | 0.2598044 | 0 |  |  | 43.04097 | 31.27757 | 1.187621 | 2.323368 |  | 0.2101877 | [5 empty] | 8.393555 | 0.3230382 |  |  | 72.66929 | 2.155659 |  | 14.51699 | 1.127661 |  |  |  | 0.6036212 |  |  |  | 100 | 72.66929 | 2.759281
FT1034 | 86.34 | pyx | TU4 | 1.383149 | 1.92052 | Isometriete | Pd11Sb2As2 |  | 0.1148784 | [5 empty] | 3.691194 |  |  |  | 30.73349 | 0.7202598 |  | 5.713123 | 0.972869 |  |  |  | 0.3300508 | 0 |  |  | 42.27587 | 30.73349 | 1.050311 | 2.365416 |  | 0.2717352 | [5 empty] | 8.731208 |  |  |  | 72.69749 | 1.703714 |  | 13.51391 | 2.30124 |  |  |  | 0.7807073 |  |  |  | 100 | 72.69749 | 2.484421
FT1034 | 86.34 | pyx | TU4 | 0.9220994 | 1.518299 | Isometriete | Pd11Sb2As2 |  | 0.1430204 | [5 empty] | 3.858543 | 0.1179551 |  |  | 30.82015 | 1.480062 |  | 5.730098 | 1.107691 |  |  |  | 0.3815482 | 0 |  |  | 43.63907 | 30.82015 | 1.86161 | 2.291525 |  | 0.3277348 | [5 empty] | 8.841946 | 0.2702969 |  |  | 70.62513 | 3.391599 |  | 13.13066 | 2.538301 |  |  |  | 0.8743272 |  |  |  | 100 | 70.62513 | 4.265926
FT1034 | 86.34 | pyx | TU4 | 0.9220994 | 1.518299 | Isometriete | Pd11Sb2As2 |  | 0.150185 | [5 empty] | 3.890813 | 0.1344376 |  |  | 31.46361 | 0.7210807 |  | 5.899177 | 0.9743232 |  | 0.1431842 |  | 0.4162591 | 0 |  |  | 43.79307 | 31.60679 | 1.13734 | 2.283467 |  | 0.3429425 | [5 empty] | 8.884541 | 0.3069837 |  |  | 71.84609 | 1.646564 |  | 13.47057 | 2.224835 |  |  |  | 0.9505138 |  |  |  | 100 | 72.17305 | 2.597077
FT1034 | 86.34 | pyx | TU4 | 0.4610497 | 0.9602601 | Isometriete | Pd11Sb2As2 |  | 0.1098249 | [5 empty] | 3.548711 | 0.09424891 |  |  | 31.2073 | 0.9331376 |  | 6.203054 | 0.458491 |  |  |  | 0.301452 | 0 |  |  | 42.85622 | 31.2073 | 1.23459 | 2.333383 |  | 0.2562635 | [5 empty] | 8.280503 | 0.2199189 |  |  | 72.8186 | 2.177368 |  | 14.4741 | 1.069835 |  |  |  | 0.703403 |  |  |  | 100 | 72.8186 | 2.880771
FT1034 | 86.34 | pyx | TU4 | 0.9220994 | 1.518299 | Isometriete | Pd11Sb2As2 |  | 0.1960338 | [5 empty] | 3.093481 | 0.09851243 |  |  | 28.8129 | 0.9597547 |  | 5.638419 | 0.4510901 |  |  |  | 0.2010327 | 0 |  |  | 39.45123 | 28.8129 | 1.160787 | 2.534775 |  | 0.4969017 | [5 empty] | 7.84128 | 0.2497069 |  |  | 73.03424 | 2.432763 |  | 14.29213 | 1.143412 |  |  |  | 0.5095726 |  |  |  | 100 | 73.03424 | 2.942335
FT1034 | 86.34 | pyx | TU4 | 0.4610497 | 0.9602601 | Isometriete | Pd11Sb2As2 |  | 0.09241393 | [5 empty] | 3.600593 | 0.105167 |  |  | 31.05459 | 0.966971 |  | 6.229482 | 0.5276855 |  |  |  | 0.3759509 | 0 |  |  | 42.95285 | 31.05459 | 1.342922 | 2.328134 |  | 0.215152 | [5 empty] | 8.382663 | 0.2448428 |  |  | 72.29925 | 2.251238 |  | 14.50307 | 1.228523 |  |  |  | 0.8752642 |  |  |  | 100 | 72.29925 | 3.126503
FT1034 | 86.34 | pyx | TU4 | 1.383149 | 2.147199 | Isometriete | Pd11Sb2As2 |  | 0.5927679 | [5 empty] | 1.36121 | 0.1947903 |  |  | 14.60194 | 0.576882 |  | 2.708189 | 0.3541312 |  |  |  | 0.1714561 | 0 |  |  | 20.56137 | 14.60194 | 0.7483381 | 4.863489 |  | 2.88292 | [5 empty] | 6.620231 | 0.9473604 |  |  | 71.01639 | 2.805659 |  | 13.17125 | 1.722313 |  |  |  | 0.8338748 |  |  |  | 100 | 71.01639 | 3.639534
FT1034 | 86.34 | pyx | TU4 | 0.9220994 | 1.518299 | Isometriete | Pd11Sb2As2 |  | 0.1139116 | [5 empty] | 3.615839 | 0.09612248 |  |  | 30.78868 | 0.93285 |  | 5.855531 | 0.8604947 |  |  |  | 0.2701896 | 0 |  |  | 42.53362 | 30.78868 | 1.20304 | 2.351081 |  | 0.2678155 | [5 empty] | 8.50113 | 0.2259918 |  |  | 72.3867 | 2.193206 |  | 13.76683 | 2.023093 |  |  |  | 0.6352376 |  |  |  | 100 | 72.3867 | 2.828444
FT1034 | 86.34 | pyx | TU4 | 0.4610497 | 0.9602601 | Isometriete | Pd11Sb2As2 |  | 0.1147994 | [5 empty] | 3.564319 | 0.1116017 |  |  | 31.11627 | 0.7866874 |  | 6.252046 | 0.4884432 |  |  |  | 0.285485 | 0 |  |  | 42.71966 | 31.11627 | 1.072172 | 2.340843 |  | 0.2687274 | [5 empty] | 8.34351 | 0.2612421 |  |  | 72.83831 | 1.841512 |  | 14.63506 | 1.143369 |  |  |  | 0.6682754 |  |  |  | 100 | 72.83831 | 2.509787
FT1034 | 86.34 | pyx | TU4 | 0.9220994 | 1.518299 | Isometriete | Pd11Sb2As2 |  | 0.8604958 | [5 empty] | 1.946231 | 0.1286388 |  |  | 16.3209 | 0.5432062 |  | 3.114348 | 0.4488055 |  |  |  | 0.1213171 | 0 |  |  | 23.48394 | 16.3209 | 0.6645233 | 4.258229 |  | 3.664188 | [5 empty] | 8.2875 | 0.5477735 |  |  | 69.49812 | 2.313097 |  | 13.26161 | 1.911117 |  |  |  | 0.5165959 |  |  |  | 100 | 69.49812 | 2.829693
FT1034 | 86.34 | pyx | TU4 | 1.383149 | 2.147199 | Isometriete | Pd11Sb2As2 |  | 0.4981109 | [5 empty] | 2.978755 |  |  |  | 24.56983 | 0.6042863 |  | 4.532903 | 0.9177111 |  |  |  | 0.3332209 | 0 |  |  | 34.43482 | 24.56983 | 0.9375072 | 2.904037 |  | 1.446533 | [5 empty] | 8.650415 |  |  |  | 71.35171 | 1.75487 |  | 13.16372 | 2.665067 |  |  |  | 0.967686 |  |  |  | 100 | 71.35171 | 2.722556
FT1034 | 86.34 | pyx | TU4 | 0.9220994 | 1.518299 | Isometriete | Pd11Sb2As2 |  | 0.7648528 | [5 empty] | 2.551694 |  |  |  | 19.1763 | 0.7654469 |  | 3.617354 | 0.3089407 |  |  |  | 0 | 0 |  |  | 27.18458 | 19.1763 | 0.7654469 | 3.678555 |  | 2.813553 | [5 empty] | 9.386549 |  |  |  | 70.54106 | 2.815739 |  | 13.30664 | 1.136456 |  |  |  | 0 |  |  |  | 100 | 70.54106 | 2.815739
FT1034 | 86.34 | pyx | TU4 | 0.4610497 | 0.9602601 | Isometriete | Pd11Sb2As2 |  | 0.1435359 | [5 empty] | 3.704955 |  |  |  | 30.67789 | 0.9236956 |  | 6.045644 | 0.7272035 |  |  |  | 0.3795707 | 0 |  |  | 42.6025 | 30.67789 | 1.303266 | 2.34728 |  | 0.3369189 | [5 empty] | 8.696569 |  |  |  | 72.00961 | 2.168173 |  | 14.19082 | 1.70695 |  |  |  | 0.8909589 |  |  |  | 100 | 72.00961 | 3.059131
FT1034 | 86.34 | pyx | TU4 | 0.9220994 | 1.518299 | Isometriete | Pd11Sb2As2 |  | 0.07943337 | [5 empty] | 3.603052 |  |  |  | 30.92693 | 0.8272631 |  | 5.93074 | 0.8649336 |  |  |  | 0.2805984 | 0 |  |  | 42.51295 | 30.92693 | 1.107861 | 2.352225 |  | 0.1868451 | [5 empty] | 8.475188 |  |  |  | 72.74708 | 1.945909 |  | 13.95043 | 2.034518 |  |  |  | 0.6600304 |  |  |  | 100 | 72.74708 | 2.605939
FT1034 | 86.34 | pyx | TU4 | 2.305249 | 3.462265 | Isometriete | Pd11Sb2As2 |  | 0.9366517 | [5 empty] | 2.191532 | 0.1157761 |  |  | 17.10416 | 0.6374011 |  | 3.316852 | 0.3326951 |  |  |  | 0 | 0 |  |  | 24.63507 | 17.10416 | 0.6374011 | 4.059254 |  | 3.802107 | [5 empty] | 8.895984 | 0.4699645 |  |  | 69.43013 | 2.587373 |  | 13.46394 | 1.350494 |  |  |  | 0 |  |  |  | 100 | 69.43013 | 2.587373
FT1034 | 86.34 | pyx | TU4 | 0.4610497 | 0.9602601 | Isometriete | Pd11Sb2As2 |  | 0.1085281 | [5 empty] | 3.599533 | 0.09724621 |  |  | 31.1315 | 0.8522906 |  | 6.116458 | 0.5850494 |  |  |  | 0.3350174 | 0 |  |  | 42.82562 | 31.1315 | 1.187308 | 2.335051 |  | 0.2534185 | [5 empty] | 8.405092 | 0.2270748 |  |  | 72.69363 | 1.990142 |  | 14.28224 | 1.36612 |  |  |  | 0.7822827 |  |  |  | 100 | 72.69363 | 2.772425
FT1034 | 86.34 | pyx | TU4 | 0.4610497 | 0.9602601 | Isometriete | Pd11Sb2As2 |  | 0.1779243 | [5 empty] | 3.58455 | 0.1132938 |  |  | 29.96865 | 0.7404441 |  | 5.370202 | 1.161132 |  |  |  | 0.3804166 | 0 |  |  | 41.49661 | 29.96865 | 1.120861 | 2.409835 |  | 0.4287681 | [5 empty] | 8.638176 | 0.2730193 |  |  | 72.21951 | 1.784348 |  | 12.9413 | 2.798136 |  |  |  | 0.9167413 |  |  |  | 100 | 72.21951 | 2.70109
FT1034 | 86.34 | pyx | TU4 | 0.9220994 | 1.518299 | Isometriete | Pd11Sb2As2 |  | 0.1948301 | [5 empty] | 3.573541 | 0.09819582 |  |  | 30.61307 | 0.8942493 |  | 5.81703 | 0.7829645 |  | 0.1483808 |  | 0.3279386 | 0 |  |  | 42.4502 | 30.76145 | 1.222188 | 2.355701 |  | 0.4589614 | [5 empty] | 8.418194 | 0.23132 |  |  | 72.11526 | 2.106584 |  | 13.70318 | 1.84443 |  |  |  | 0.7725253 |  |  |  | 100 | 72.4648 | 2.87911
FT1034 | 86.34 | pyx | TU4 | 0.9220994 | 1.518299 | Isometriete | Pd11Sb2As2 |  | 0.1374251 | [5 empty] | 3.608537 | 0.1072992 |  |  | 31.1161 | 0.8270751 |  | 6.134456 | 0.6634528 |  |  |  | 0.3912009 | 0 |  |  | 42.98555 | 31.1161 | 1.218276 | 2.326363 |  | 0.3197008 | [5 empty] | 8.394769 | 0.249617 |  |  | 72.38736 | 1.924077 |  | 14.27097 | 1.543432 |  |  |  | 0.9100754 |  |  |  | 100 | 72.38736 | 2.834152
FT1034 | 86.34 | pyx | TU4 | 0.4610497 | 0.9602601 | Isometriete | Pd11Sb2As2 |  | 0.1978735 | [5 empty] | 3.647307 | 0.1097718 |  |  | 30.56822 | 0.8145384 |  | 5.870142 | 0.8153847 |  |  |  | 0.3598584 | 0 |  |  | 42.38309 | 30.56822 | 1.174397 | 2.359432 |  | 0.466869 | [5 empty] | 8.60557 | 0.2589991 |  |  | 72.12361 | 1.921848 |  | 13.8502 | 1.923844 |  |  |  | 0.8490613 |  |  |  | 100 | 72.12361 | 2.770909
FT1034 | 86.34 | pyx | TU4 | 0.4610497 | 0.9602601 | Isometriete | Pd11Sb2As2 |  | 0.123515 | [5 empty] | 3.656279 | 0.1003709 |  |  | 31.04551 | 0.7682038 |  | 6.093263 | 0.6817731 |  |  |  | 0.2636068 | 0 |  |  | 42.73252 | 31.04551 | 1.031811 | 2.340138 |  | 0.2890422 | [5 empty] | 8.556199 | 0.2348817 |  |  | 72.65078 | 1.797703 |  | 14.25908 | 1.595443 |  |  |  | 0.6168763 |  |  |  | 100 | 72.65078 | 2.41458
FT1034 | 86.34 | pyx | TU4 | 0.9220994 | 1.92052 | Isometriete | Pd11Sb2As2 |  | 0.234337 | [5 empty] | 3.524384 |  |  |  | 30.41539 | 0.8690287 |  | 5.819756 | 0.69121 |  |  |  | 0.3564433 | 0 |  |  | 41.91054 | 30.41539 | 1.225472 | 2.386034 |  | 0.5591362 | [5 empty] | 8.409301 |  |  |  | 72.57216 | 2.073532 |  | 13.88614 | 1.649251 |  |  |  | 0.8504861 |  |  |  | 100 | 72.57216 | 2.924018
FT1034 | 86.34 | pyx | TU4 | 283.0845 | 41.68889 |  |  | 0.1057436 | 0.3710207 | [5 empty] | 12.90772 | 0.3128835 |  |  | 6.358324 | 0.2319812 |  | 0.3891033 | 0.3947019 |  |  | 14.34381 | 0.3999127 | 0 |  |  | 35.8152 | 20.70214 | 0.6318939 | 2.79211 | 0.2952479 | 1.035931 | [5 empty] | 36.03978 | 0.8736052 |  |  | 17.75314 | 0.6477172 |  | 1.086419 | 1.102051 |  |  | 40.04951 | 1.1166 |  |  |  | 100 | 57.80265 | 1.764318
FT1034 | 86.34 | pyx | TU4 | 0.4610497 | 0.9602601 | Isometriete | Pd11Sb2As2 |  | 0.1183421 | [5 empty] | 3.58512 | 0.1131026 |  |  | 30.8919 | 0.8528887 |  | 6.092971 | 0.5339968 |  |  |  | 0.3698698 | 0 |  |  | 42.55819 | 30.8919 | 1.222759 | 2.349724 |  | 0.2780713 | [5 empty] | 8.424043 | 0.2657599 |  |  | 72.58744 | 2.004053 |  | 14.3168 | 1.254745 |  |  |  | 0.8690918 |  |  |  | 100 | 72.58744 | 2.873145
FT1034 | 86.34 | pyx | TU4 | 1.383149 | 1.92052 | Isometriete | Pd11Sb2As2 |  | 0.141707 | [5 empty] | 3.600062 | 0.1083233 |  |  | 31.09205 | 0.823622 |  | 6.147896 | 0.6009532 |  |  |  | 0.3646093 | 0 |  |  | 42.87923 | 31.09205 | 1.188231 | 2.332132 |  | 0.3304794 | [5 empty] | 8.395819 | 0.2526241 |  |  | 72.51076 | 1.920795 |  | 14.3377 | 1.401502 |  |  |  | 0.8503169 |  |  |  | 100 | 72.51076 | 2.771112
FT1034 | 86.34 | pyx | TU4 | 0.9220994 | 1.92052 | Isometriete | Pd11Sb2As2 |  | 0.1043547 | [5 empty] | 3.635952 | 0.1017044 |  |  | 31.00513 | 0.8106443 |  | 5.687365 | 1.026949 |  |  |  | 0.3417865 | 0 |  |  | 42.71388 | 31.00513 | 1.152431 | 2.341159 |  | 0.244311 | [5 empty] | 8.512342 | 0.2381062 |  |  | 72.58794 | 1.897847 |  | 13.31503 | 2.404252 |  |  |  | 0.8001766 |  |  |  | 100 | 72.58794 | 2.698024
FT1034 | 86.34 | pyx | TU4 | 0.4610497 | 0.9602601 | Isometriete | Pd11Sb2As2 |  | 0.08813545 | [5 empty] | 3.56257 |  |  |  | 30.94951 | 0.8863932 |  | 6.205807 | 0.3074829 |  |  |  | 0.3201919 | 0 |  |  | 42.32009 | 30.94951 | 1.206585 | 2.362944 |  | 0.2082591 | [5 empty] | 8.418152 |  |  |  | 73.13196 | 2.094497 |  | 14.66397 | 0.7265648 |  |  |  | 0.7565956 |  |  |  | 100 | 73.13196 | 2.851093
FT1034 | 86.34 | pyx | TU4 | 0.4610497 | 0.9602601 | Isometriete | Pd11Sb2As2 |  | 0.7717074 | [5 empty] | 2.009247 | 0.1123292 |  |  | 19.80163 | 0.5977023 |  | 3.466983 | 0.4681823 |  |  |  | 0.1677737 | 0 |  |  | 27.39556 | 19.80163 | 0.765476 | 3.650227 |  | 2.816907 | [5 empty] | 7.334208 | 0.4100272 |  |  | 72.28045 | 2.181749 |  | 12.65528 | 1.708972 |  |  |  | 0.6124122 |  |  |  | 100 | 72.28045 | 2.794161
FT1034 | 86.34 | pyx | TU4 | 1.383149 | 2.147199 | Isometriete | Pd11Sb2As2 |  | 0.1234045 | [5 empty] | 3.568194 | 0.1104137 |  |  | 31.011 | 0.9943694 |  | 6.097885 | 0.5847406 |  |  |  | 0.2479577 | 0 |  |  | 42.73797 | 31.011 | 1.242327 | 2.33984 |  | 0.2887468 | [5 empty] | 8.349003 | 0.2583504 |  |  | 72.56078 | 2.326665 |  | 14.26807 | 1.368199 |  |  |  | 0.5801814 |  |  |  | 100 | 72.56078 | 2.906847
FT1034 | 86.34 | pyx | TU4 | 0.9220994 | 1.518299 | Isometriete | Pd11Sb2As2 |  | 0.09386524 | [5 empty] | 3.513334 | 0.09868606 |  |  | 31.1411 | 0.8542163 |  | 6.274199 | 0.4384368 |  |  |  | 0.4096155 | 0 |  |  | 42.82346 | 31.1411 | 1.263832 | 2.335169 |  | 0.2191912 | [5 empty] | 8.204229 | 0.2304486 |  |  | 72.71973 | 1.994739 |  | 14.65132 | 1.023824 |  |  |  | 0.9565214 |  |  |  | 100 | 72.71973 | 2.951261
FT1034 | 86.34 | pyx | TU4 | 1.383149 | 2.448191 | Isometriete | Pd11Sb2As2 |  | 0.1343787 | [5 empty] | 3.652729 |  |  |  | 30.85659 | 0.8853445 |  | 6.111125 | 0.5921294 |  |  |  | 0.3615 | 0 |  |  | 42.59379 | 30.85659 | 1.246845 | 2.34776 |  | 0.315489 | [5 empty] | 8.57573 |  |  |  | 72.44386 | 2.078576 |  | 14.34746 | 1.390178 |  |  |  | 0.8487153 |  |  |  | 100 | 72.44386 | 2.927292
FT1034 | 86.34 | pyx | TU4 | 0.4610497 | 0.9602601 | Isometriete | Pd11Sb2As2 |  | 0.3613088 | [5 empty] | 3.456281 | 0.1174064 |  |  | 29.21685 | 1.461065 |  | 5.290289 | 1.226669 |  |  |  | 0.4274716 | 0 |  |  | 41.55734 | 29.21685 | 1.888537 | 2.406314 |  | 0.8694222 | [5 empty] | 8.316897 | 0.2825167 |  |  | 70.30491 | 3.515781 |  | 12.73009 | 2.951751 |  |  |  | 1.028631 |  |  |  | 100 | 70.30491 | 4.544411
FT1034 | 86.34 | pyx | TU4 | 0.4610497 | 0.9602601 | Isometriete | Pd11Sb2As2 |  | 0.1007264 | [5 empty] | 3.54824 | 0.09321205 |  |  | 30.91149 | 0.977016 |  | 6.112566 | 0.4035774 |  |  |  | 0.3332303 | 0 |  |  | 42.48006 | 30.91149 | 1.310246 | 2.354046 |  | 0.2371146 | [5 empty] | 8.35272 | 0.2194254 |  |  | 72.76706 | 2.29994 |  | 14.38926 | 0.9500396 |  |  |  | 0.7844394 |  |  |  | 100 | 72.76706 | 3.08438
FT1034 | 86.34 | pyx | TU4 | 0.4610497 | 0.9602601 | Isometriete | Pd11Sb2As2 |  | 0.1520101 | [5 empty] | 3.598509 | 0.1119048 |  |  | 30.94691 | 0.7929986 |  | 6.06623 | 0.5474551 |  |  |  | 0.3412994 | 0 |  |  | 42.55732 | 30.94691 | 1.134298 | 2.349772 |  | 0.357189 | [5 empty] | 8.455676 | 0.2629507 |  |  | 72.71819 | 1.863366 |  | 14.25426 | 1.286395 |  |  |  | 0.8019759 |  |  |  | 100 | 72.71819 | 2.665342
FT1034 | 86.34 | pyx | TU4 | 0.9220994 | 1.518299 | Isometriete | Pd11Sb2As2 |  | 1.074134 | [5 empty] | 2.084225 |  |  |  | 26.561 | 0.9598382 |  | 4.327774 | 1.007601 |  |  |  | 0.2912104 | 0 |  |  | 36.30578 | 26.561 | 1.251049 | 2.754382 |  | 2.958576 | [5 empty] | 5.740752 |  |  |  | 73.15914 | 2.643761 |  | 11.92034 | 2.775319 |  |  |  | 0.8021049 |  |  |  | 100 | 73.15914 | 3.445866
FT1034 | 86.34 | pyx | TU4 | 0.9220994 | 1.92052 | Isometriete | Pd11Sb2As2 |  | 0.3076399 | [5 empty] | 3.608052 |  |  |  | 29.00393 | 0.7471871 |  | 4.443212 | 1.586935 |  |  |  | 0.2417322 | 0 |  |  | 39.93869 | 29.00393 | 0.9889194 | 2.503838 |  | 0.7702805 | [5 empty] | 9.033978 |  |  |  | 72.62114 | 1.870835 |  | 11.12508 | 3.973428 |  |  |  | 0.6052583 |  |  |  | 100 | 72.62114 | 2.476094
FT1034 | 86.34 | pyx | TU4 | 0.4610497 | 0.9602601 |  |  |  | 2.300071 | [5 empty] | 0.9074233 |  |  |  | 19.49431 | 0.8073125 |  | 2.995401 | 0.7125611 |  |  |  | 0 | 0 |  |  | 27.21707 | 19.49431 | 0.8073125 | 3.674164 |  | 8.450837 | [5 empty] | 3.334022 |  |  |  | 71.62528 | 2.966199 |  | 11.00559 | 2.618067 | [7 empty] | 100 | 71.62528 | 2.966199
FT1034 | 86.34 | pyx | TU4 | 0.4610497 | 0.9602601 |  |  | 1.737894 | 1.479057 | [5 empty] | 5.814934 | 0.1284488 |  |  | 28.27323 | 0.6391798 |  | 1.875368 | 0.2184298 |  |  |  | 0.1816352 | 0 |  |  | 40.34818 | 28.27323 | 0.8208149 | 2.478427 | 4.307242 | 3.665733 | [5 empty] | 14.41189 | 0.3183508 |  |  | 70.07313 | 1.58416 |  | 4.647963 | 0.5413622 |  |  |  | 0.4501694 |  |  |  | 100 | 70.07313 | 2.034329
FT1034 | 86.34 | pyx | TU4 | 0.4610497 | 0.9602601 | Isometriete | Pd11Sb2As2 |  | 0.2120272 | [5 empty] | 3.835458 |  |  |  | 31.64464 | 0.8604824 |  | 6.312633 | 0.5003234 |  |  |  | 0.41097 | 0 |  |  | 43.77654 | 31.64464 | 1.271452 | 2.284329 |  | 0.4843398 | [5 empty] | 8.761447 |  |  |  | 72.28677 | 1.965625 |  | 14.42013 | 1.142903 |  |  |  | 0.9387905 |  |  |  | 100 | 72.28677 | 2.904415
FT1034 | 86.34 | pyx | TU4 | 1.383149 | 2.448191 | Isometriete | Pd11Sb2As2 |  | 0.1083048 | [5 empty] | 3.52982 |  |  |  | 30.87325 | 0.7306492 |  | 5.818779 | 0.7590931 |  |  |  | 0.335903 | 0 |  |  | 42.1558 | 30.87325 | 1.066552 | 2.372153 |  | 0.2569155 | [5 empty] | 8.373273 |  |  |  | 73.23607 | 1.733212 |  | 13.80303 | 1.800685 |  |  |  | 0.7968133 |  |  |  | 100 | 73.23607 | 2.530025
FT1034 | 86.34 | pyx | TU4 | 0.4610497 | 0.9602601 | Stillwaterite | Pd8As3 |  | 0.3585228 | [5 empty] | 7.641359 | 0.2127057 |  |  | 31.60118 | 0.685255 |  | 0.1001212 | 0 |  |  |  | 0.3576457 | 0 |  |  | 40.95679 | 31.60118 | 1.042901 | 2.441598 |  | 0.8753686 | [5 empty] | 18.65712 | 0.5193418 |  |  | 77.15737 | 1.673117 |  | 0.2444556 |  |  |  |  | 0.873227 |  |  |  | 100 | 77.15737 | 2.546344
FT1034 | 86.34 | pyx | TU4 | 0.4610497 | 0.9602601 | Mertriete II | Pd8(Sb,As)3 |  | 1.720813 | [5 empty] | 0.4245592 |  |  |  | 11.81655 | 0.5182968 |  | 1.796625 | 0.3350602 |  |  |  | 0 | 0 |  |  | 16.61191 | 11.81655 | 0.5182968 | 6.019779 |  | 10.35891 | [5 empty] | 2.555753 |  |  |  | 71.13303 | 3.120032 |  | 10.81528 | 2.016988 | [7 empty] | 100 | 71.13303 | 3.120032
FT1034 | 86.34 | pyx | TU4 | 0.9220994 | 1.92052 |  |  |  | 2.132293 | [5 empty] | 0.5485435 |  |  |  | 14.49467 | 0 |  | 2.117177 | 0.4693127 |  |  |  | 0.1328051 | 0 |  |  | 19.89481 | 14.49467 | 0.1328051 | 5.026438 |  | 10.71784 | [5 empty] | 2.757219 |  |  |  | 72.85657 | 0 |  | 10.64186 | 2.358971 |  |  |  | 0.6675365 |  |  |  | 100 | 72.85657 | 0.6675365
FT1034 | 86.34 | pyx | TU4 | 0.4610497 | 0.9602601 | Isometriete | Pd11Sb2As2 |  | 0.1176057 | [5 empty] | 3.571707 | 0.1142867 |  |  | 31.26634 | 0.8348043 |  | 6.160501 | 0.5869379 |  |  |  | 0.3630401 | 0 |  |  | 43.01522 | 31.26634 | 1.197844 | 2.324758 |  | 0.2734049 | [5 empty] | 8.303356 | 0.2656889 |  |  | 72.68669 | 1.940718 |  | 14.32168 | 1.364489 |  |  |  | 0.8439804 |  |  |  | 100 | 72.68669 | 2.784699
FT1034 | 86.34 | pyx | TU4 | 0.9220994 | 1.518299 | Isometriete | Pd11Sb2As2 |  | 0.1329908 | [5 empty] | 3.778369 | 0.1239465 |  |  | 31.3805 | 1.455925 |  | 5.604916 | 1.333166 |  |  |  | 0.3249949 | 0 |  |  | 44.13481 | 31.3805 | 1.78092 | 2.265785 |  | 0.3013287 | [5 empty] | 8.560972 | 0.2808362 |  |  | 71.10147 | 3.298813 |  | 12.69954 | 3.020669 |  |  |  | 0.7363688 |  |  |  | 100 | 71.10147 | 4.035182
FT1034 | 86.34 | pyx | TU4 | 1.383149 | 2.147199 | Isometriete | Pd11Sb2As2 |  | 0.1566704 | [5 empty] | 3.686957 | 0.1078821 |  |  | 30.8328 | 1.281165 |  | 5.598704 | 1.14039 |  |  |  | 0.3566379 | 0 |  |  | 43.16121 | 30.8328 | 1.637803 | 2.316895 |  | 0.3629888 | [5 empty] | 8.542292 | 0.2499516 |  |  | 71.43638 | 2.968325 |  | 12.97161 | 2.642164 |  |  |  | 0.8262928 |  |  |  | 100 | 71.43638 | 3.794617
FT1034 | 86.34 | pyx | TU4 | 1.383149 | 2.448191 | Isometriete | Pd11Sb2As2 |  | 0.4405888 | [5 empty] | 2.932873 |  |  |  | 28.38573 | 0.8527258 |  | 5.283062 | 0.7448479 |  |  |  | 0.294352 | 0 |  |  | 38.93418 | 28.38573 | 1.147078 | 2.568437 |  | 1.131625 | [5 empty] | 7.5329 |  |  |  | 72.90697 | 2.190173 |  | 13.56921 | 1.913095 |  |  |  | 0.7560247 |  |  |  | 100 | 72.90697 | 2.946198
FT1034 | 86.34 | pyx | TU4 | 1.844199 | 2.799615 | Isometriete | Pd11Sb2As2 |  | 0.1333243 | [5 empty] | 3.55362 | 0.09661191 |  |  | 30.89039 | 0.8363217 |  | 6.139843 | 0.4222157 |  |  |  | 0.2749605 | 0 |  |  | 42.34729 | 30.89039 | 1.111282 | 2.361426 |  | 0.3148356 | [5 empty] | 8.391612 | 0.2281419 |  |  | 72.94538 | 1.974912 |  | 14.49879 | 0.9970313 |  |  |  | 0.6492989 |  |  |  | 100 | 72.94538 | 2.624211
FT1034 | 86.34 | pyx | TU4 | 0.4610497 | 0.9602601 | Stillwaterite | Pd8As3 |  | 0.2599132 | [5 empty] | 7.864281 | 0.1846778 |  |  | 32.20125 | 0.6524986 |  | 0.09726678 | 0 |  |  |  | 0.336433 | 0 |  |  | 41.59632 | 32.20125 | 0.9889315 | 2.404059 |  | 0.6248466 | [5 empty] | 18.90619 | 0.4439762 |  |  | 77.4137 | 1.568645 |  | 0.233835 |  |  |  |  | 0.8088046 |  |  |  | 100 | 77.4137 | 2.377449
FT1034 | 86.34 | pyx | TU4 | 0.9220994 | 1.518299 | Isometriete | Pd11Sb2As2 |  | 0.268876 | [5 empty] | 3.109279 |  |  |  | 28.69056 | 1.338529 |  | 5.073383 | 1.023741 |  |  |  | 0.3397523 | 0 |  |  | 39.84412 | 28.69056 | 1.678281 | 2.509781 |  | 0.6748197 | [5 empty] | 7.803609 |  |  |  | 72.00701 | 3.359413 |  | 12.73308 | 2.569366 |  |  |  | 0.8527037 |  |  |  | 100 | 72.00701 | 4.212117
FT1034 | 86.34 | pyx | TU4 | 2.766298 | 4.294398 | Isometriete | Pd11Sb2As2 |  | 0.2112757 | [5 empty] | 3.569123 |  |  |  | 30.15569 | 1.748315 |  | 5.535803 | 1.099993 |  |  |  | 0.3521564 | 0 |  |  | 42.67236 | 30.15569 | 2.100471 | 2.343437 |  | 0.4951114 | [5 empty] | 8.364016 |  |  |  | 70.66798 | 4.097067 |  | 12.97281 | 2.577764 |  |  |  | 0.8252564 |  |  |  | 100 | 70.66798 | 4.922323
FT1034 | 86.34 | pyx | TU4 | 0.4610497 | 0.9602601 | Stillwaterite | Pd8As3 |  | 0.1447055 | [5 empty] | 8.310666 | 0.1822606 |  |  | 33.95526 | 0.7485745 |  | 0.09474822 | 0 |  |  |  | 0.3176922 | 0 |  |  | 43.75391 | 33.95526 | 1.066267 | 2.28551 |  | 0.3307258 | [5 empty] | 18.99411 | 0.4165584 |  |  | 77.60509 | 1.710875 |  | 0.216548 | 0 |  |  |  | 0.7260887 |  |  |  | 100 | 77.60509 | 2.436963
FT1034 | 86.34 | pyx | TU4 | 0.9220994 | 1.518299 |  |  |  | 0.1159665 | [5 empty] | 6.49455 | 0.1566319 |  |  | 32.31138 | 0.7946816 | 0.1700597 | 1.725668 | 0.07953951 |  |  |  | 0.3439167 | 0 |  |  | 42.19239 | 32.31138 | 1.138598 | 2.370095 |  | 0.2748517 | [5 empty] | 15.3927 | 0.3712325 |  |  | 76.58105 | 1.883471 |  | 4.089998 | 0.1885162 |  |  |  | 0.8151155 |  |  |  | 100 | 76.58105 | 2.698587
FT1034 | 86.34 | pyx | TU4 | 0.4610497 | 0.9602601 | Isometriete | Pd11Sb2As2 |  | 0.1054108 | [5 empty] | 3.586163 | 0.1255766 |  |  | 31.21997 | 0.8711293 |  | 6.173252 | 0.5417906 |  |  |  | 0.3660497 | 0 |  |  | 42.98935 | 31.21997 | 1.237179 | 2.326158 |  | 0.245202 | [5 empty] | 8.341982 | 0.2921109 |  |  | 72.62258 | 2.026384 |  | 14.35996 | 1.26029 |  |  |  | 0.8514893 |  |  |  | 100 | 72.62258 | 2.877874
FT1034 | 86.34 | pyx | TU4 | 0.4610497 | 0.9602601 | Isometriete | Pd11Sb2As2 |  | 0.09909543 | [5 empty] | 3.5744 |  |  |  | 31.12908 | 0.9316362 |  | 6.216263 | 0.4800942 |  |  |  | 0.3133095 | 0 |  |  | 42.74388 | 31.12908 | 1.244946 | 2.339516 |  | 0.2318354 | [5 empty] | 8.362367 |  |  |  | 72.82699 | 2.179578 |  | 14.54305 | 1.123188 |  |  |  | 0.7329926 |  |  |  | 100 | 72.82699 | 2.912571
FT1034 | 86.34 | pyx | TU4 | 0.4610497 | 0.9602601 | Isometriete | Pd11Sb2As2 |  | 0.1341859 | [5 empty] | 3.609145 | 0.1053585 |  |  | 30.94536 | 1.421119 |  | 4.948359 | 1.573899 |  |  |  | 0.3674258 | 0 |  |  | 43.10485 | 30.94536 | 1.788545 | 2.319924 |  | 0.3113013 | [5 empty] | 8.372943 | 0.2444238 |  |  | 71.7909 | 3.296889 |  | 11.47982 | 3.651328 |  |  |  | 0.8524 |  |  |  | 100 | 71.7909 | 4.149289
FT1034 | 86.34 | pyx | TU4 | 2.305249 | 3.462265 | Isometriete | Pd11Sb2As2 |  | 0.1113203 | [5 empty] | 3.586688 | 0.1164576 |  |  | 31.06389 | 0.8415582 |  | 6.365526 | 0.3911731 |  |  |  | 0.3334492 | 0 |  |  | 42.81006 | 31.06389 | 1.175007 | 2.335899 |  | 0.2600331 | [5 empty] | 8.378141 | 0.2720333 |  |  | 72.56212 | 1.965795 |  | 14.86923 | 0.913741 |  |  |  | 0.7789038 |  |  |  | 100 | 72.56212 | 2.744699
FT1034 | 86.34 | pyx | TU4 | 0.4610497 | 0.9602601 |  |  |  | 1.298254 | [5 empty] | 1.429137 |  |  |  | 17.6309 | 0.5889081 |  | 2.641411 | 0.8048492 |  |  |  | 0.2408165 | 0 |  |  | 24.63428 | 17.6309 | 0.8297246 | 4.059384 |  | 5.270114 | [5 empty] | 5.801415 |  |  |  | 71.5706 | 2.390604 |  | 10.7225 | 3.267193 |  |  |  | 0.9775669 |  |  |  | 100 | 71.5706 | 3.368171
FT1034 | 86.34 | pyx | TU4 | 3.227348 | 4.294398 |  |  |  | 1.406116 | [5 empty] | 1.999964 | 0.1215916 |  |  | 19.89488 | 0 |  | 1.976123 | 0.7883281 |  |  |  | 0.1770507 | 0 |  |  | 26.36405 | 19.89488 | 0.1770507 | 3.793043 |  | 5.33346 | [5 empty] | 7.585949 | 0.4612024 |  |  | 75.46215 |  |  | 7.495519 | 2.990163 |  |  |  | 0.671561 |  |  |  | 100 | 75.46215 | 0.671561
FT1034 | 86.34 | pyx | TU4 | 2.305249 | 3.959253 |  |  |  | 0.9585408 | [5 empty] | 1.58239 |  |  |  | 22.67221 | 0.5614558 |  | 3.384478 | 0.8562878 |  |  |  | 0.2153657 | 0 |  |  | 30.23073 | 22.67221 | 0.7768215 | 3.307893 |  | 3.17075 | [5 empty] | 5.234378 |  |  |  | 74.99723 | 1.857236 |  | 11.19549 | 2.832508 |  |  |  | 0.7124067 |  |  |  | 100 | 74.99723 | 2.569642
FT1034 | 86.34 | pyx | TU4 | 1.383149 | 2.448191 | Isometriete | Pd11Sb2As2 |  | 0.1887513 | [5 empty] | 3.678546 | 0.1006922 |  |  | 29.8236 | 0.758756 |  | 5.618449 | 0.8217553 |  |  |  | 0.2688885 | 0 |  |  | 41.25944 | 29.8236 | 1.027644 | 2.423688 |  | 0.4574741 | [5 empty] | 8.915648 | 0.2440464 |  |  | 72.2831 | 1.838988 |  | 13.61737 | 1.991678 |  |  |  | 0.6517017 |  |  |  | 100 | 72.2831 | 2.490689
FT1034 | 86.34 | pyx | TU4 | 0.4610497 | 0.9602601 | Isometriete | Pd11Sb2As2 |  | 0.1361952 | [5 empty] | 3.624058 | 0.1054245 |  |  | 31.21014 | 1.329326 |  | 5.771798 | 0.9766697 |  |  |  | 0.30722 | 0 |  |  | 43.46083 | 31.21014 | 1.636545 | 2.300922 |  | 0.3133746 | [5 empty] | 8.338675 | 0.2425735 |  |  | 71.81211 | 3.058675 |  | 13.28046 | 2.247241 |  |  |  | 0.7068893 |  |  |  | 100 | 71.81211 | 3.765564
FT1034 | 86.34 | pyx | TU4 | 1.383149 | 1.92052 | Isometriete | Pd11Sb2As2 |  | 0.3154984 | [5 empty] | 3.289919 | 0.1154818 |  |  | 29.422 | 1.079494 |  | 5.289878 | 1.030008 |  |  |  | 0.4104233 | 0 |  |  | 40.9527 | 29.422 | 1.489918 | 2.441841 |  | 0.770397 | [5 empty] | 8.033459 | 0.2819881 |  |  | 71.84385 | 2.635954 |  | 12.91704 | 2.515116 |  |  |  | 1.002189 |  |  |  | 100 | 71.84385 | 3.638143
FT1034 | 86.34 | pyx | TU4 | 0.4610497 | 0.9602601 | Isometriete | Pd11Sb2As2 |  | 0.1574662 | [5 empty] | 3.679901 |  |  |  | 31.18272 | 0.7386877 |  | 5.382987 | 1.382747 |  |  |  | 0.2537289 | 0 |  |  | 42.77823 | 31.18272 | 0.9924165 | 2.337637 |  | 0.3680988 | [5 empty] | 8.602275 |  |  |  | 72.89388 | 1.726784 |  | 12.58347 | 3.232361 |  |  |  | 0.5931261 |  |  |  | 100 | 72.89388 | 2.31991
FT1034 | 86.34 | pyx | TU4 | 0.9220994 | 1.518299 | Isometriete | Pd11Sb2As2 |  | 0.2266602 | [5 empty] | 3.380036 |  |  |  | 29.60346 | 0.8992724 |  | 4.696285 | 1.700554 |  |  |  | 0.3313414 | 0 |  |  | 40.83761 | 29.60346 | 1.230614 | 2.448723 |  | 0.5550282 | [5 empty] | 8.276773 |  |  |  | 72.49068 | 2.202069 |  | 11.4999 | 4.164186 |  |  |  | 0.8113634 |  |  |  | 100 | 72.49068 | 3.013433
FT1034 | 86.34 | pyx | TU4 | 0.4610497 | 0.9602601 | Isometriete | Pd11Sb2As2 |  | 0.1422285 | [5 empty] | 3.53042 | 0.1140959 |  |  | 30.96335 | 0.859236 |  | 6.213082 | 0.4208376 |  |  |  | 0.3275027 | 0 |  |  | 42.57075 | 30.96335 | 1.186739 | 2.349031 |  | 0.3340992 | [5 empty] | 8.293064 | 0.2680148 |  |  | 72.73385 | 2.018372 |  | 14.59472 | 0.9885604 |  |  |  | 0.769314 |  |  |  | 100 | 72.73385 | 2.787686
FT1034 | 86.34 | pyx | TU4 | 0.4610497 | 0.9602601 | Isometriete | Pd11Sb2As2 |  | 0.1402617 | [5 empty] | 3.644073 | 0.1092493 |  |  | 31.50588 | 1.195052 |  | 5.054103 | 1.728449 |  |  |  | 0.3784703 | 0 |  |  | 43.75554 | 31.50588 | 1.573522 | 2.285425 |  | 0.3205575 | [5 empty] | 8.328254 | 0.249681 |  |  | 72.00433 | 2.7312 |  | 11.55077 | 3.95024 |  |  |  | 0.8649654 |  |  |  | 100 | 72.00433 | 3.596166
FT1034 | 86.34 | pyx | TU4 | 2.766298 | 4.554897 | Isometriete | Pd11Sb2As2 |  | 0.173703 | [5 empty] | 3.555168 |  |  |  | 30.88419 | 0.8764107 |  | 5.899555 | 0.7109105 |  |  |  | 0.3770009 | 0 |  |  | 42.47694 | 30.88419 | 1.253412 | 2.354219 |  | 0.4089349 | [5 empty] | 8.369643 |  |  |  | 72.70814 | 2.063262 |  | 13.88884 | 1.673639 |  |  |  | 0.8875424 |  |  |  | 100 | 72.70814 | 2.950805
FT1034 | 86.34 | pyx | TU4 | 0.4610497 | 0.9602601 |  |  | 0.6652465 | 1.485241 | [5 empty] | 1.017477 |  |  |  | 18.346 |  |  | 2.780247 | 0.6984868 |  |  |  | 0 | 0 |  |  | 24.9927 | 18.346 | 0 | 4.001169 | 2.661764 | 5.9427 | [5 empty] | 4.071099 |  |  |  | 73.40543 |  |  | 11.12424 | 2.794764 | [7 empty] | 100 | 73.40543
FT1034 | 86.34 | pyx | TU4 | 0.4610497 | 0.9602601 |  |  | 1.001893 | 1.622933 | [5 empty] | 1.687868 |  |  |  | 21.34962 |  |  | 3.184978 | 0.7772903 |  |  |  | 0 | 0 |  |  | 29.62458 | 21.34962 | 0 | 3.375575 | 3.381964 | 5.478331 | [5 empty] | 5.697527 |  |  |  | 72.06724 |  |  | 10.75113 | 2.623802 | [7 empty] | 100 | 72.06724
FT1034 | 86.34 | pyx | TU4 | 1.383149 | 2.448191 |  |  |  | 0.9008228 | [5 empty] | 1.697114 |  |  |  | 20.91434 | 0.8164856 |  | 3.050221 | 1.111574 |  |  |  | 0.254232 | 0 |  |  | 28.74479 | 20.91434 | 1.070718 | 3.478891 |  | 3.133864 | [5 empty] | 5.904076 |  |  |  | 72.75872 | 2.840464 |  | 10.61139 | 3.867043 |  |  |  | 0.8844455 |  |  |  | 100 | 72.75872 | 3.72491
FT1034 | 86.34 | pyx | TU4 | 0.4610497 | 0.9602601 | Isometriete | Pd11Sb2As2 |  | 0.1329352 | [5 empty] | 3.5439 | 0.1134518 |  |  | 31.23018 | 0.8723611 |  | 5.843284 | 0.7417472 |  |  |  | 0.3358137 | 0 |  |  | 42.81367 | 31.23018 | 1.208175 | 2.335703 |  | 0.310497 | [5 empty] | 8.277496 | 0.2649897 |  |  | 72.94441 | 2.037576 |  | 13.64817 | 1.732501 |  |  |  | 0.784361 |  |  |  | 100 | 72.94441 | 2.821937
FT1034 | 86.34 | pyx | TU4 | 0.9220994 | 1.518299 | Isometriete | Pd11Sb2As2 |  | 0.3525536 | [5 empty] | 3.579463 | 0.09657575 |  |  | 30.02942 | 0.8844901 |  | 5.857365 | 0.5975798 |  |  |  | 0.2805743 | 0 |  |  | 41.67802 | 30.02942 | 1.165064 | 2.399346 |  | 0.8458981 | [5 empty] | 8.58837 | 0.2317186 |  |  | 72.05097 | 2.122198 |  | 14.05385 | 1.433801 |  |  |  | 0.6731949 |  |  |  | 100 | 72.05097 | 2.795393
FT1034 | 86.34 | pyx | TU4 | 2.305249 | 3.462265 | Isometriete | Pd11Sb2As2 |  | 0.482751 | [5 empty] | 3.231806 |  |  |  | 26.57457 | 0.5756024 |  | 4.513095 | 1.440915 |  |  |  | 0.3073108 | 0 |  |  | 37.12605 | 26.57457 | 0.8829132 | 2.693526 |  | 1.300302 | [5 empty] | 8.704954 |  |  |  | 71.57931 | 1.5504 |  | 12.15614 | 3.881144 |  |  |  | 0.8277498 |  |  |  | 100 | 71.57931 | 2.37815
FT1034 | 86.34 | pyx | TU4 | 2.766298 | 4.347446 | Isometriete | Pd11Sb2As2 |  | 0.1389226 | [5 empty] | 3.572402 | 0.1047777 |  |  | 30.92709 | 0.852636 |  | 4.981018 | 1.532661 |  |  |  | 0.3107946 | 0 |  |  | 42.4203 | 30.92709 | 1.163431 | 2.357362 |  | 0.3274908 | [5 empty] | 8.421445 | 0.2469991 |  |  | 72.90634 | 2.009972 |  | 11.74206 | 3.613036 |  |  |  | 0.7326555 |  |  |  | 100 | 72.90634 | 2.742627
FT1034 | 86.34 | pyx | TU4 | 1.383149 | 2.147199 | Isometriete | Pd11Sb2As2 |  | 0.2832882 | [5 empty] | 3.518867 |  |  |  | 29.51982 | 1.626645 |  | 5.047801 | 1.504735 |  |  |  | 0.3776891 | 0 |  |  | 41.87885 | 29.51982 | 2.004334 | 2.38784 |  | 0.676447 | [5 empty] | 8.402492 |  |  |  | 70.48862 | 3.884168 |  | 12.05334 | 3.593068 |  |  |  | 0.9018612 |  |  |  | 100 | 70.48862 | 4.78603
FT1034 | 86.34 | pyx | TU4 | 0.9220994 | 1.518299 | Isometriete | Pd11Sb2As2 |  | 0.780447 | [5 empty] | 2.735055 |  |  |  | 22.72648 | 0.5643255 |  | 3.65699 | 1.158688 |  |  |  | 0.1944965 | 0 |  |  | 31.81648 | 22.72648 | 0.7588219 | 3.143025 |  | 2.452965 | [5 empty] | 8.596346 |  |  |  | 71.42989 | 1.773689 |  | 11.49401 | 3.641787 |  |  |  | 0.6113073 |  |  |  | 100 | 71.42989 | 2.384996
FT1034 | 86.34 | pyx | TU4 | 1.383149 | 2.147199 |  |  |  | 1.449002 | [5 empty] | 1.375762 |  |  |  | 16.10452 | 0.4520025 |  | 2.035941 | 0.750506 |  |  |  | 0.205648 | 0 |  |  | 22.37338 | 16.10452 | 0.6576505 | 4.469598 |  | 6.476457 | [5 empty] | 6.149103 |  |  |  | 71.98071 | 2.020269 |  | 9.099837 | 3.35446 |  |  |  | 0.9191638 |  |  |  | 100 | 71.98071 | 2.939433
FT1034 | 86.34 | pyx | TU4 | 0.4610497 | 0.9602601 | Isometriete | Pd11Sb2As2 |  | 0.2922969 | [5 empty] | 3.530819 | 0.1164008 |  |  | 29.54092 | 0.7178511 |  | 4.364758 | 2.006714 |  |  |  | 0.3320614 | 0 |  |  | 40.90182 | 29.54092 | 1.049913 | 2.444879 |  | 0.7146307 | [5 empty] | 8.632425 | 0.2845858 |  |  | 72.22397 | 1.755059 |  | 10.67131 | 4.906174 |  |  |  | 0.81185 |  |  |  | 100 | 72.22397 | 2.566909
FT1034 | 86.34 | pyx | TU4 | 0.4610497 | 0.9602601 | Isometriete | Pd11Sb2As2 |  | 0.2533879 | [5 empty] | 3.833557 | 0.1218013 |  |  | 30.41968 | 0.7521406 |  | 5.212923 | 1.564755 |  |  |  | 0.2824979 | 0 |  |  | 42.44075 | 30.41968 | 1.034639 | 2.356226 |  | 0.5970392 | [5 empty] | 9.032727 | 0.2869913 |  |  | 71.67566 | 1.772213 |  | 12.28283 | 3.686918 |  |  |  | 0.665629 |  |  |  | 100 | 71.67566 | 2.437842
FT1034 | 86.34 | pyx | TU4 | 0.4610497 | 0.9602601 |  |  |  | 0.1451973 | [5 empty] | 7.226668 | 0.1727152 |  |  | 30.16055 | 0.8594538 |  | 1.036762 | 0.4496945 |  |  |  | 0.4890382 | 1.060956 |  |  | 41.60103 | 30.16055 | 1.348492 | 2.403787 |  | 0.3490234 | [5 empty] | 17.37137 | 0.4151704 |  |  | 72.49952 | 2.065944 |  | 2.492155 | 1.08097 |  |  |  | 1.175544 | 2.550311 |  |  | 100 | 72.49952 | 3.241487
FT1034 | 86.34 | pyx | TU4 | 0.4610497 | 0.9602601 | Isometriete | Pd11Sb2As2 |  | 0.2239379 | [5 empty] | 3.60439 | 0.107589 |  |  | 30.5991 | 0.9658691 |  | 5.625754 | 1.039393 |  |  |  | 0.2929707 | 0 |  |  | 42.45901 | 30.5991 | 1.25884 | 2.355213 |  | 0.5274214 | [5 empty] | 8.489106 | 0.253395 |  |  | 72.0674 | 2.274827 |  | 13.24985 | 2.447991 |  |  |  | 0.6900083 |  |  |  | 100 | 72.0674 | 2.964836
FT1034 | 86.34 | pyx | TU4 | 3.227348 | 3.84104 | Stillwaterite | Pd8As3 |  | 0.1725909 | [5 empty] | 7.942382 | 0.1797488 |  |  | 29.43058 | 0.864723 |  | 0.2058544 | 0 |  |  |  | 0.5018095 | 2.042624 |  |  | 41.34032 | 29.43058 | 1.366533 | 2.418946 |  | 0.4174882 | [5 empty] | 19.2122 | 0.4348026 |  |  | 71.191 | 2.091719 |  | 0.4979508 | 0 |  |  |  | 1.21385 | 4.940998 |  |  | 100 | 71.191 | 3.305569
FT1034 | 86.34 | pyx | TU4 | 0.4610497 | 0.9602601 |  |  |  | 0.1313926 | [5 empty] | 4.289964 | 0.1017814 |  |  | 30.83399 | 1.318862 |  | 4.565391 | 1.487184 |  |  |  | 0.3948072 | 0 |  |  | 43.12337 | 30.83399 | 1.713669 | 2.318928 |  | 0.30469 | [5 empty] | 9.948119 | 0.2360238 |  |  | 71.50181 | 3.058346 |  | 10.58681 | 3.448672 |  |  |  | 0.9155295 |  |  |  | 100 | 71.50181 | 3.973876
FT1034 | 86.34 | pyx | TU4 | 0.4610497 | 0.9602601 | Arsenopallandite | Pd3As2.5Sb6.5 |  | 0.1093465 | [5 empty] | 6.765128 | 0.1435327 |  |  | 32.11657 | 0.9544231 | 0.3751284 | 1.627325 |  |  |  |  | 0.4261147 | 0 |  |  | 42.51756 | 32.11657 | 1.380538 | 2.351969 |  | 0.2571797 | [5 empty] | 15.91137 | 0.3375845 |  |  | 75.53717 | 2.244774 | 0.8822903 | 3.827418 |  |  |  |  | 1.002209 |  |  |  | 100 | 75.53717 | 3.246982
FT1034 | 86.34 | pyx | TU4 | 0.4610497 | 0.9602601 | Arsenopallandite | Pd3As2.5Sb6.5 |  | 0.1267312 | [5 empty] | 7.017245 | 0.1905995 |  |  | 31.36456 | 0.6910713 | 0.2406481 | 1.293727 |  |  |  |  | 0.3773115 | 0 |  |  | 41.30189 | 31.36456 | 1.068383 | 2.421197 |  | 0.3068412 | [5 empty] | 16.99013 | 0.4614789 |  |  | 75.93976 | 1.67322 | 0.5826564 | 3.132367 |  |  |  |  | 0.9135454 |  |  |  | 100 | 75.93976 | 2.586765
FT1034 | 86.34 | pyx | TU4 | 0.9220994 | 1.518299 | Stillwaterite | Pd8As3 |  | 0.1151353 | [5 empty] | 7.759817 | 0.1628604 |  |  | 29.59756 | 0.9975656 |  | 0.3835569 | 0.1281961 |  |  |  | 0.6231701 | 1.959937 |  |  | 41.7278 | 29.59756 | 1.620736 | 2.396484 |  | 0.2759198 | [5 empty] | 18.59628 | 0.3902925 |  |  | 70.93008 | 2.39065 |  | 0.9191881 | 0.3072199 |  |  |  | 1.493417 | 4.696959 |  |  | 100 | 70.93008 | 3.884067
FT1034 | 86.34 | pyx | TU4 | 0.4610497 | 0.9602601 |  |  |  | 0.1071413 | [5 empty] | 6.877213 | 0.1516744 |  |  | 31.23775 | 1.116764 |  | 1.599688 |  |  |  |  | 0.3578084 | 0 |  |  | 41.44804 | 31.23775 | 1.474572 | 2.412659 |  | 0.2584954 | [5 empty] | 16.59237 | 0.3659386 |  |  | 75.36605 | 2.69437 |  | 3.859503 |  |  |  |  | 0.8632697 |  |  |  | 100 | 75.36605 | 3.55764
FT1034 | 86.34 | pyx | TU4 | 0.4610497 | 0.9602601 | Isometriete | Pd11Sb2As2 |  | 0.1490558 | [5 empty] | 3.838724 | 0.09694649 |  |  | 30.65355 | 0.8070402 |  | 4.674475 | 1.41644 |  |  |  | 0.3177584 | 0 |  |  | 41.95399 | 30.65355 | 1.124799 | 2.383563 |  | 0.3552839 | [5 empty] | 9.149843 | 0.2310781 |  |  | 73.06468 | 1.923631 |  | 11.14191 | 3.376176 |  |  |  | 0.7573972 |  |  |  | 100 | 73.06468 | 2.681029
FT1034 | 86.34 | pyx | TU4 | 0.9220994 | 1.518299 | Isometriete | Pd11Sb2As2 |  | 0.704773 | [5 empty] | 3.240203 | 0 |  |  | 25.58987 | 0.5319803 |  | 4.128671 | 1.370864 |  |  |  | 0.388499 | 0 |  |  | 35.95486 | 25.58987 | 0.9204793 | 2.781265 |  | 1.96016 | [5 empty] | 9.011864 | 0 |  |  | 71.17222 | 1.479578 |  | 11.48293 | 3.812735 |  |  |  | 1.080519 |  |  |  | 100 | 71.17222 | 2.560097
FT1034 | 86.34 | pyx | TU4 | 0.9220994 | 1.92052 | Isometriete | Pd11Sb2As2 |  | 0.2510649 | [5 empty] | 3.816288 | 0 |  |  | 30.3728 | 0.8576463 |  | 5.083192 | 1.391068 |  |  |  | 0.3853561 | 0 |  |  | 42.15741 | 30.3728 | 1.243002 | 2.372062 |  | 0.5955416 | [5 empty] | 9.052472 | 0 |  |  | 72.04616 | 2.03439 |  | 12.05765 | 3.2997 |  |  |  | 0.9140886 |  |  |  | 100 | 72.04616 | 2.948479
FT1034 | 86.34 | pyx | TU4 | 0.9220994 | 1.92052 | Isometriete | Pd11Sb2As2 |  | 0.2426454 | [5 empty] | 3.640211 | 0.1216368 |  |  | 30.57585 | 0.7790085 |  | 5.241441 | 1.360095 |  |  |  | 0.3769459 | 0 |  |  | 42.33783 | 30.57585 | 1.155954 | 2.361954 |  | 0.5731171 | [5 empty] | 8.59801 | 0.2873004 |  |  | 72.21874 | 1.839982 |  | 12.38004 | 3.212481 |  |  |  | 0.8903289 |  |  |  | 100 | 72.21874 | 2.730311
FT1034 | 86.34 | pyx | TU4 | 0.9220994 | 1.518299 | Stillwaterite | Pd8As3 |  | 0.3470009 | [5 empty] | 7.722198 | 0.1241446 |  |  | 27.71669 | 0.8166226 |  | 0.1017032 |  |  |  |  | 0.6632118 | 2.54931 |  |  | 40.04088 | 27.71669 | 1.479834 | 2.497448 |  | 0.8666167 | [5 empty] | 19.28579 | 0.3100448 |  |  | 69.22098 | 2.039472 |  | 0.2539985 |  |  |  |  | 1.656337 | 6.366769 |  |  | 100 | 69.22098 | 3.695809
FT1034 | 86.34 | pyx | TU4 | 0.4610497 | 0.9602601 | Stillwaterite | Pd8As3 |  | 0.154423 | [5 empty] | 8.054501 | 0.1628994 |  |  | 29.37228 | 1.683275 |  | 0.1878693 |  |  |  |  | 0.698662 | 2.090422 |  |  | 42.40433 | 29.37228 | 2.381937 | 2.35825 |  | 0.3641681 | [5 empty] | 18.99452 | 0.3841576 |  |  | 69.26717 | 3.969583 |  | 0.4430427 |  |  |  |  | 1.647619 | 4.929736 |  |  | 100 | 69.26717 | 5.617202
FT1034 | 86.34 | pyx | TU4 | 0.4610497 | 0.9602601 | Stillwaterite | Pd8As3 |  | 0.2824932 | [5 empty] | 7.932199 | 0.1597535 |  |  | 28.8297 | 1.366641 | [6 empty] | 0.5906872 | 2.836305 |  |  | 41.99778 | 28.8297 | 1.957328 | 2.381078 |  | 0.6726384 | [5 empty] | 18.88719 | 0.3803856 |  |  | 68.64577 | 3.254078 | [6 empty] | 1.406472 | 6.753465 |  |  | 100 | 68.64577 | 4.660551
FT1034 | 86.34 | pyx | TU4 | 0.4610497 | 0.9602601 | Stillwaterite | Pd8As3 |  | 0.2050193 | [5 empty] | 7.811049 | 0.1625714 |  |  | 28.84878 | 1.559996 |  | 0.08497717 |  |  |  |  | 0.6755265 | 2.758727 |  |  | 42.10665 | 28.84878 | 2.235523 | 2.374922 |  | 0.4869047 | [5 empty] | 18.55063 | 0.3860944 |  |  | 68.5136 | 3.704869 |  | 0.2018142 |  |  |  |  | 1.604323 | 6.551761 |  |  | 100 | 68.5136 | 5.309192
FT1034 | 86.34 | pyx | TU4 | 0.4610497 | 0.9602601 | Stillwaterite | Pd8As3 |  | 0.1326457 | [5 empty] | 7.878819 | 0.1729929 |  |  | 29.08457 | 1.324927 |  | 0.09184118 |  |  |  |  | 0.6836854 | 2.493602 |  |  | 41.86309 | 29.08457 | 2.008612 | 2.388739 |  | 0.3168561 | [5 empty] | 18.82045 | 0.413235 |  |  | 69.47546 | 3.164905 |  | 0.2193846 |  |  |  |  | 1.633146 | 5.956566 |  |  | 100 | 69.47546 | 4.798051
FT1034 | 86.34 | pyx | TU4 | 0.4610497 | 0.9602601 | Stillwaterite | Pd8As3 |  | 0.1735496 | [5 empty] | 7.841127 | 0.1906637 |  |  | 28.95631 | 1.31485 | 0 | [5 empty] | 0.579398 | 2.666585 |  |  | 41.72248 | 28.95631 | 1.894248 | 2.396789 |  | 0.4159617 | [5 empty] | 18.79353 | 0.4569808 |  |  | 69.40217 | 3.151419 |  | 0 |  |  |  |  | 1.388695 | 6.391242 |  |  | 100 | 69.40217 | 4.540114
FT1034 | 86.34 | pyx | TU4 | 0.4610497 | 0.9602601 | Arsenopallandite | Pd3As2.5Sb6.5 |  | 0.1261573 | [5 empty] | 6.605564 | 0.1553208 |  |  | 32.44453 | 0.8026507 | 0.3851227 | 1.578196 | 0.08240773 |  |  |  | 0.278257 | 0 |  |  | 42.4582 | 32.44453 | 1.080908 | 2.355257 |  | 0.297133 | [5 empty] | 15.5578 | 0.3658204 |  |  | 76.41521 | 1.890449 | 0.9070631 | 3.717059 | 0.1940914 |  |  |  | 0.6553669 |  |  |  | 100 | 76.41521 | 2.545816
FT1034 | 86.34 | pyx | TU4 | 2.305249 | 3.84104 | Stillwaterite | Pd8As3 |  | 0.1597375 | [5 empty] | 7.814717 | 0.1372631 |  |  | 28.95214 | 1.692809 |  | 0.08727979 |  |  |  |  | 0.6616169 | 2.792115 |  |  | 42.29767 | 28.95214 | 2.354426 | 2.364196 |  | 0.3776507 | [5 empty] | 18.47552 | 0.324517 |  |  | 68.44853 | 4.002133 |  | 0.2063465 |  |  |  |  | 1.564192 | 6.601107 |  |  | 100 | 68.44853 | 5.566325
FT1034 | 86.34 | pyx | TU4 | 0.4610497 | 0.9602601 | Stillwaterite | Pd8As3 |  | 0.1159859 | [5 empty] | 8.062686 | 0.1715056 |  |  | 29.36067 | 1.094378 |  | 0.0921604 |  |  |  |  | 0.4825488 | 2.10415 |  |  | 41.48409 | 29.36067 | 1.576927 | 2.410563 |  | 0.2795913 | [5 empty] | 19.43561 | 0.4134251 |  |  | 70.77575 | 2.638068 |  | 0.2221584 |  |  |  |  | 1.163214 | 5.072186 |  |  | 100 | 70.77575 | 3.801282
FT1034 | 86.34 | pyx | TU4 | 0.4610497 | 0.9602601 | Stillwaterite | Pd8As3 |  | 0.122212 | [5 empty] | 8.282676 | 0.1810691 |  |  | 29.95366 | 1.092532 |  | 0.1828925 |  |  |  |  | 0.6272228 | 1.411757 |  |  | 41.85402 | 29.95366 | 1.719755 | 2.389257 |  | 0.2919958 | [5 empty] | 19.78944 | 0.4326205 |  |  | 71.56698 | 2.610339 |  | 0.4369771 |  |  |  |  | 1.498596 | 3.373049 |  |  | 100 | 71.56698 | 4.108935
FT1034 | 86.34 | pyx | TU4 | 0.4610497 | 0.9602601 | Stillwaterite | Pd8As3 |  | 0.1123398 | [5 empty] | 7.967857 | 0.1574504 |  |  | 30.29627 | 0.8132048 |  | 0.3698884 | 0.1119515 |  |  |  | 0.4841468 | 0.9300767 |  |  | 41.24318 | 30.29627 | 1.297352 | 2.424643 |  | 0.2723838 | [5 empty] | 19.31921 | 0.381761 |  |  | 73.45764 | 1.971731 |  | 0.8968473 | 0.2714425 |  |  |  | 1.173883 | 2.255104 |  |  | 100 | 73.45764 | 3.145615
FT1034 | 86.34 | pyx | TU4 | 0.4610497 | 0.9602601 | Stillwaterite | Pd8As3 |  | 0.136471 | [5 empty] | 7.47998 | 0.1559334 |  |  | 29.59 | 1.274352 |  | 0.7224373 | 0.2884035 |  |  |  | 0.5346676 | 1.906839 |  |  | 42.08909 | 29.59 | 1.80902 | 2.375913 |  | 0.3242432 | [5 empty] | 17.77178 | 0.3704841 |  |  | 70.30327 | 3.02775 |  | 1.716448 | 0.6852215 |  |  |  | 1.270324 | 4.530483 |  |  | 100 | 70.30327 | 4.298074
FT1034 | 86.34 | pyx | TU4 | 0.4610497 | 0.9602601 | Stillwaterite | Pd8As3 |  | 0.1401292 | [5 empty] | 8.36755 | 0.1790132 |  |  | 30.03069 | 0.7354503 |  | 0.07749908 |  |  |  |  | 0.5773003 | 1.109455 |  |  | 41.21709 | 30.03069 | 1.312751 | 2.426178 |  | 0.3399785 | [5 empty] | 20.30117 | 0.434318 |  |  | 72.85981 | 1.784333 |  | 0.1880266 |  |  |  |  | 1.400633 | 2.691735 |  |  | 100 | 72.85981 | 3.184967
FT1034 | 86.34 | pyx | TU4 | 1.383149 | 1.92052 | Arsenopallandite | Pd3As2.5Sb6.5 |  | 0.1679756 | [5 empty] | 7.040589 | 0.1538994 |  |  | 31.56283 | 0.7253795 | 0.1578094 | 1.443035 | 0.1426798 |  |  |  | 0.4011898 | 0 |  |  | 41.79539 | 31.56283 | 1.126569 | 2.392609 |  | 0.4018999 | [5 empty] | 16.84537 | 0.368221 |  |  | 75.5175 | 1.735549 | 0.377576 | 3.452617 | 0.3413769 |  |  |  | 0.9598901 |  |  |  | 100 | 75.5175 | 2.695439
FT1034 | 86.34 | pyx | TU4 | 0.4610497 | 0.9602601 | Stillwaterite | Pd8As3 |  | 0.1788562 | [5 empty] | 7.813714 | 0.1758416 |  |  | 29.07809 | 1.4301 |  | 0.1098495 |  |  | 0.1770694 |  | 0.5126111 | 2.612729 |  |  | 42.08886 | 29.25516 | 1.942711 | 2.375926 |  | 0.424949 | [5 empty] | 18.5648 | 0.4177866 |  |  | 69.08738 | 3.397812 |  | 0.2609942 |  |  | 0.4207037 |  | 1.217926 | 6.207649 |  |  | 100 | 69.50808 | 4.615738
FT1034 | 86.34 | pyx | TU4 | 0.4610497 | 0.9602601 | Stillwaterite | Pd8As3 |  | 0.1533473 | [5 empty] | 8.368026 | 0.1773259 |  |  | 30.16131 | 0.7504219 |  | 0.2093245 |  |  |  |  | 0.4193413 | 0.9075072 |  |  | 41.1466 | 30.16131 | 1.169763 | 2.430334 |  | 0.3726853 | [5 empty] | 20.3371 | 0.4309611 |  |  | 73.30206 | 1.823776 |  | 0.5087286 |  |  |  |  | 1.01914 | 2.205546 |  |  | 100 | 73.30206 | 2.842916
FT1034 | 86.34 | pyx | TU4 | 0.4610497 | 0.9602601 | Stillwaterite | Pd8As3 |  | 0.2028414 | [5 empty] | 7.447224 | 0.1775937 |  |  | 29.33938 | 0.760473 |  | 0.4618189 | 0.1615924 |  |  |  | 0.4852761 | 2.339615 |  |  | 41.37581 | 29.33938 | 1.245749 | 2.416871 |  | 0.4902414 | [5 empty] | 17.99898 | 0.429221 |  |  | 70.90949 | 1.837965 |  | 1.116157 | 0.3905481 |  |  |  | 1.17285 | 5.654547 |  |  | 100 | 70.90949 | 3.010815
FT1034 | 86.34 | pyx | TU4 | 0.4610497 | 0.9602601 | Stillwaterite | Pd8As3 |  | 0.6174983 | [5 empty] | 6.685037 | 0.1684223 |  |  | 24.84547 | 1.059634 |  | 0.07779078 |  |  |  |  | 0.420406 | 1.939407 |  |  | 35.81367 | 24.84547 | 1.48004 | 2.79223 |  | 1.724198 | [5 empty] | 18.66616 | 0.4702739 |  |  | 69.37427 | 2.958743 |  | 0.2172098 |  |  |  |  | 1.17387 | 5.415272 |  |  | 100 | 69.37427 | 4.132614
FT1034 | 86.34 | pyx | TU4 | 0.9220994 | 1.518299 |  |  |  | 1.308994 | [5 empty] | 4.444369 | 0.154556 |  |  | 21.62992 | 0.4133476 |  | 1.440449 | 0.1420775 |  |  |  | 0.3813713 | 0 |  |  | 29.91509 | 21.62992 | 0.7947189 | 3.342795 |  | 4.375699 | [5 empty] | 14.85661 | 0.5166489 |  |  | 72.3044 | 1.381736 |  | 4.815124 |  |  |  |  | 1.274846 | 0 |  |  | 100 | 72.3044 | 2.656582
FT1034 | 86.34 | pyx | TU4 | 1.383149 | 1.92052 |  |  |  | 1.399871 | [5 empty] | 3.800832 |  |  |  | 19.10422 | 0.8882364 |  | 0 |  |  |  |  | 0.4570497 | 1.378142 |  |  | 27.02835 | 19.10422 | 1.345286 | 3.699819 |  | 5.17927 | [5 empty] | 14.06239 |  |  |  | 70.68215 | 3.286314 | [6 empty] | 1.691001 | 5.098876 |  |  | 100 | 70.68215 | 4.977315
FT1034 | 86.34 | pyx | TU4 | 0.9220994 | 1.92052 | Arsenopallandite | Pd3As2.5Sb6.5 |  | 0.197745 | [5 empty] | 6.49421 | 0.1456523 |  |  | 32.40955 | 0.8251862 | 0.3730213 | 1.6183 |  |  |  |  | 0.2906501 | 0 |  |  | 42.35431 | 32.40955 | 1.115836 | 2.361035 |  | 0.4668828 | [5 empty] | 15.33305 | 0.3438902 |  |  | 76.52007 | 1.948293 | 0.8807161 | 3.820861 |  |  |  |  | 0.686235 |  |  |  | 100 | 76.52007 | 2.634528
FT1034 | 86.34 | pyx | TU4 | 0.4610497 | 0.9602601 | Arsenopallandite | Pd3As2.5Sb6.5 |  | 0.1430747 | [5 empty] | 6.562546 | 0.1555 |  |  | 32.42811 | 0.8409334 | 0.33371 | 1.629339 | 0.106134 |  |  |  | 0.448241 | 0 |  |  | 42.64759 | 32.42811 | 1.289174 | 2.344799 |  | 0.3354814 | [5 empty] | 15.38785 | 0.3646161 |  |  | 76.03738 | 1.971819 | 0.7824826 | 3.820471 | 0.2488628 |  |  |  | 1.051035 |  |  |  | 100 | 76.03738 | 3.022854
FT1034 | 86.34 | pyx | TU4 | 0.9220994 | 1.92052 | Arsenopallandite | Pd3As2.5Sb6.5 |  | 0.1165524 | [5 empty] | 6.517186 | 0.1423495 |  |  | 32.49919 | 0.7403411 | 0.5463601 | 1.475064 |  |  |  |  | 0.3637776 | 0 |  |  | 42.40083 | 32.49919 | 1.104119 | 2.358445 |  | 0.2748823 | [5 empty] | 15.37042 | 0.3357233 |  |  | 76.64755 | 1.746053 | 1.28856 | 3.478858 |  |  |  |  | 0.8579492 |  |  |  | 100 | 76.64755 | 2.604003
FT1034 | 86.34 | pyx | TU4 | 0.9220994 | 1.92052 | Stillwaterite | Pd8As3 |  | 0.1026908 | [5 empty] | 7.997817 | 0.1636954 |  |  | 29.38048 | 1.443257 |  | 0.1314155 |  |  |  |  | 0.6258879 | 2.015817 |  |  | 41.86106 | 29.38048 | 2.069145 | 2.388855 |  | 0.2453134 | [5 empty] | 19.10563 | 0.3910445 |  |  | 70.1857 | 3.447732 |  | 0.3139325 |  |  |  |  | 1.495156 | 4.815494 |  |  | 100 | 70.1857 | 4.942888
FT1034 | 86.34 | pyx | TU4 | 0.4610497 | 0.9602601 | Stillwaterite | Pd8As3 |  | 0.1114767 | [5 empty] | 7.857256 | 0.1916585 |  |  | 30.80614 | 1.155025 |  | 0.6878455 |  |  |  |  | 0.5210346 | 0.8480206 |  |  | 42.17846 | 30.80614 | 1.67606 | 2.370879 |  | 0.2642978 | [5 empty] | 18.6286 | 0.4543989 |  |  | 73.03762 | 2.738425 |  | 1.630798 |  |  |  |  | 1.23531 | 2.010554 |  |  | 100 | 73.03762 | 3.973735
FT1034 | 86.34 | pyx | TU4 | 0.9220994 | 1.92052 |  |  |  | 1.083371 | [5 empty] | 3.125444 |  |  |  | 16.13611 | 0.6682172 |  | 0.2234911 |  |  |  |  | 0.3003013 | 1.030167 |  |  | 22.5671 | 16.13611 | 0.9685186 | 4.43123 |  | 4.800665 | [5 empty] | 13.84956 |  |  |  | 71.5028 | 2.961024 |  | 0.9903403 |  |  |  |  | 1.330704 | 4.564907 |  |  | 100 | 71.5028 | 4.291728
FT1034 | 86.34 | pyx | TU4 | 0.4610497 | 0.9602601 |  |  |  | 0.1158205 | [5 empty] | 3.730671 | 0.1008877 |  |  | 30.83691 | 1.682748 |  | 4.411289 | 2.052809 |  |  |  | 0.3156889 | 0 |  |  | 43.24682 | 30.83691 | 1.998437 | 2.312309 |  | 0.2678128 | [5 empty] | 8.626462 | 0.2332834 |  |  | 71.30445 | 3.891034 |  | 10.20026 | 4.746727 |  |  |  | 0.7299701 |  |  |  | 100 | 71.30445 | 4.621004
FT1034 | 86.34 | pyx | TU4 | 0.4610497 | 0.9602601 | Stillwaterite | Pd8As3 |  | 0.2072412 | [5 empty] | 8.220955 | 0.1602594 |  |  | 29.0419 | 0.8316016 | [6 empty] | 0.5866182 | 2.43662 |  |  | 41.48519 | 29.0419 | 1.41822 | 2.410499 |  | 0.4995546 | [5 empty] | 19.8166 | 0.3863051 |  |  | 70.00545 | 2.004574 | [6 empty] | 1.414042 | 5.873469 |  |  | 100 | 70.00545 | 3.418617
FT1034 | 86.34 | pyx | TU4 | 0.4610497 | 0.9602601 | Isometriete | Pd11Sb2As2 |  | 0.1096352 | [5 empty] | 3.549943 | 0.1001079 |  |  | 31.12884 | 1.111472 |  | 5.578094 | 1.16626 |  |  |  | 0.3567038 | 0 |  |  | 43.10106 | 31.12884 | 1.468176 | 2.320129 |  | 0.2543677 | [5 empty] | 8.236323 | 0.2322632 |  |  | 72.22292 | 2.578758 |  | 12.9419 | 2.705872 |  |  |  | 0.8275987 |  |  |  | 100 | 72.22292 | 3.406357
FT1034 | 86.34 | pyx | TU4 | 0.4610497 | 0.9602601 |  |  |  | 0.1064011 | [5 empty] | 3.632542 | 0.09808557 |  |  | 30.86412 | 1.196419 |  | 4.474525 | 1.943922 |  |  |  | 0.3132279 | 0 |  |  | 42.62924 | 30.86412 | 1.509647 | 2.345808 |  | 0.2495964 | [5 empty] | 8.521246 | 0.2300899 |  |  | 72.40128 | 2.806569 |  | 10.49638 | 4.560068 |  |  |  | 0.7347724 |  |  |  | 100 | 72.40128 | 3.541341
FT1034 | 86.34 | pyx | TU4 | 0.9220994 | 1.92052 | Stillwaterite | Pd8As3 |  | 0.2449323 | [5 empty] | 7.853563 | 0.1464548 |  |  | 28.35597 | 0.8198302 | [6 empty] | 0.6619147 | 2.523641 |  |  | 40.60631 | 28.35597 | 1.481745 | 2.462672 |  | 0.6031878 | [5 empty] | 19.34075 | 0.3606701 |  |  | 69.83144 | 2.018973 |  | 0 |  |  |  |  | 1.630078 | 6.2149 |  |  | 100 | 69.83144 | 3.649051
FT1034 | 86.34 | pyx | TU4 | 0.4610497 | 0.9602601 |  |  |  | 0.54424 | [5 empty] | 4.987191 | 0.1235133 |  |  | 27.19815 | 0.9873731 | 0.1997355 | 1.597932 |  |  |  |  | 0.3254527 | 0 |  |  | 35.96359 | 27.19815 | 1.312826 | 2.78059 |  | 1.513308 | [5 empty] | 13.86733 | 0.3434398 |  |  | 75.62691 | 2.74548 |  | 4.443194 |  |  |  |  | 0.9049504 |  |  |  | 100 | 75.62691 | 3.65043
FT1034 | 86.34 | pyx | TU4 | 0.4610497 | 0.9602601 |  |  |  | 0.09579452 | [5 empty] | 3.620164 | 0.09624909 |  |  | 30.98533 | 1.405172 |  | 4.440231 | 2.308147 |  |  |  | 0.3360699 | 0 |  |  | 43.28716 | 30.98533 | 1.741242 | 2.310154 |  | 0.2213001 | [5 empty] | 8.363135 | 0.2223502 |  |  | 71.58089 | 3.246163 |  | 10.25762 | 5.332174 |  |  |  | 0.7763733 |  |  |  | 100 | 71.58089 | 4.022536
FT1034 | 86.34 | pyx | TU4 | 0.4610497 | 0.9602601 | Stillwaterite | Pd8As3 |  | 0.2374728 | [5 empty] | 7.640419 | 0.1526801 |  |  | 29.21578 | 0.864827 |  | 0.436281 |  |  |  |  | 0.6565974 | 2.076235 |  |  | 41.28029 | 29.21578 | 1.521424 | 2.422464 |  | 0.5752691 | [5 empty] | 18.50864 | 0.369862 |  |  | 70.77416 | 2.095012 |  | 1.056875 |  |  |  |  | 1.590583 | 5.029603 |  |  | 100 | 70.77416 | 3.685595
FT1034 | 86.34 | pyx | TU4 | 0.4610497 | 0.9602601 |  |  |  | 1.372131 | [5 empty] | 3.117017 |  |  |  | 20.10998 | 0.4281195 | [6 empty] | 0.5374433 | 1.49816 |  |  | 27.06285 | 20.10998 | 0.9655628 | 3.695103 |  | 5.070164 | [5 empty] | 11.5177 |  |  |  | 74.30843 | 1.581946 |  | 0 |  |  |  |  | 1.985908 | 5.535854 |  |  | 100 | 74.30843 | 3.567854
FT1034 | 86.34 | pyx | TU4 | 0.4610497 | 0.9602601 | Arsenopallandite | Pd3As2.5Sb6.5 |  | 0.1155214 | [5 empty] | 6.461034 | 0.1198353 |  |  | 32.35193 | 0.780379 | 0.5815856 | 1.415615 |  |  |  |  | 0.304627 | 0 |  |  | 42.13053 | 32.35193 | 1.085006 | 2.373576 |  | 0.2741988 | [5 empty] | 15.33575 | 0.2844382 |  |  | 76.78976 | 1.852289 | 1.380438 | 3.36007 |  |  |  |  | 0.7230552 |  |  |  | 100 | 76.78976 | 2.575344
FT1034 | 86.34 | pyx | TU4 | 0.4610497 | 0.9602601 | Isometriete | Pd11Sb2As2 |  | 0.2379681 | [5 empty] | 2.982187 | 0.1780726 |  |  | 23.37774 | 0.5884521 |  | 4.110621 | 1.044307 |  |  |  | 0.294672 | 0 |  |  | 32.81402 | 23.37774 | 0.8831241 | 3.047478 |  | 0.7252026 | [5 empty] | 9.088151 | 0.5426722 |  |  | 71.24314 | 1.793295 |  | 12.52703 | 3.182503 |  |  |  | 0.8980065 |  |  |  | 100 | 71.24314 | 2.691302
FT1034 | 86.34 | pyx | TU4 | 0.9220994 | 1.518299 | Isometriete | Pd11Sb2As2 |  | 0.1336983 | [5 empty] | 3.536917 | 0.1087435 |  |  | 30.79047 | 1.141211 |  | 4.968923 | 1.810227 |  |  |  | 0.3993319 | 0 |  |  | 42.88952 | 30.79047 | 1.540543 | 2.331572 |  | 0.3117272 | [5 empty] | 8.246575 | 0.2535433 |  |  | 71.79019 | 2.660815 |  | 11.5854 | 4.220674 |  |  |  | 0.9310709 |  |  |  | 100 | 71.79019 | 3.591886
FT1034 | 86.34 | pyx | TU4 | 1.383149 | 2.448191 | Isometriete | Pd11Sb2As2 |  | 0.1208324 | [5 empty] | 3.58593 | 0.09698771 |  |  | 31.27134 | 1.547466 |  | 5.342645 | 1.271393 |  |  |  | 0.3484088 | 0 |  |  | 43.585 | 31.27134 | 1.895875 | 2.294367 |  | 0.2772338 | [5 empty] | 8.227441 | 0.2225254 |  |  | 71.74794 | 3.550455 |  | 12.25799 | 2.917043 |  |  |  | 0.7993779 |  |  |  | 100 | 71.74794 | 4.349833
FT1034 | 86.34 | pyx | TU4 | 0.9220994 | 1.92052 |  |  |  | 0.4653389 | [5 empty] | 5.918645 | 0.1741356 |  |  | 29.27693 | 0.6404036 |  | 1.712862 | 0.1142152 |  |  |  | 0.4194713 | 0 |  |  | 38.722 | 29.27693 | 1.059875 | 2.582511 |  | 1.201743 | [5 empty] | 15.28497 | 0.4497072 |  |  | 75.608 | 1.653849 |  | 4.423486 | 0.2949621 |  |  |  | 1.083289 |  |  |  | 100 | 75.608 | 2.737139
FT1034 | 86.34 | pyx | TU4 | 0.4610497 | 0.9602601 |  |  |  | 0.2574333 | [5 empty] | 1.406423 | 0.1430652 |  |  | 21.7785 | 0.7708719 |  | 3.195589 | 0.9381231 |  |  |  | 0.1597899 | 0 |  |  | 28.6498 | 21.7785 | 0.9306619 | 3.490426 |  | 0.8985519 | [5 empty] | 4.909016 | 0.4993587 |  |  | 76.01625 | 2.690672 |  | 11.15397 | 3.27445 |  |  |  | 0.557735 |  |  |  | 100 | 76.01625 | 3.248407
FT1034 | 86.34 | pyx | TU4 | 0.9220994 | 1.92052 | Isometriete | Pd11Sb2As2 |  | 0.1612676 | [5 empty] | 3.695242 |  |  |  | 30.3592 | 0.8633626 |  | 5.587346 | 1.052896 |  |  |  | 0.362488 | 0 |  |  | 42.0818 | 30.3592 | 1.225851 | 2.376324 |  | 0.3832242 | [5 empty] | 8.781093 |  |  |  | 72.14329 | 2.051629 |  | 13.27735 | 2.502022 |  |  |  | 0.8613891 |  |  |  | 100 | 72.14329 | 2.913019
FT1034 | 86.34 | pyx | TU4 | 0.4610497 | 0.9602601 |  |  |  | 1.755104 | [5 empty] | 2.091981 |  |  |  | 21.57163 |  | 0.126172 | 1.033629 |  |  |  |  | 0.1866866 | 0 |  |  | 26.7652 | 21.57163 | 0.1866866 | 3.736195 |  | 6.557409 | [5 empty] | 7.81605 |  |  |  | 80.5958 |  | 0.4714033 | 3.861838 |  |  |  |  | 0.6974973 |  |  |  | 100 | 80.5958 | 0.6974973
FT1034 | 86.34 | pyx | TU4 | 0.9220994 | 1.518299 |  |  |  | 0.3003463 | [5 empty] | 1.886456 | 0.1233106 |  |  | 22.43917 | 0.9751808 |  | 3.841345 | 0.9791904 |  |  |  | 0.2003782 | 0 |  |  | 30.74537 | 22.43917 | 1.175559 | 3.252522 |  | 0.9768831 | [5 empty] | 6.13574 | 0.4010703 |  |  | 72.98388 | 3.171797 |  | 12.49406 | 3.184838 |  |  |  | 0.6517345 |  |  |  | 100 | 72.98388 | 3.823531
FT1034 | 86.34 | pyx | TU4 | 1.844199 | 3.036598 | Isometriete | Pd11Sb2As2 |  | 0.1423404 | [5 empty] | 3.668285 | 0.1287796 |  |  | 31.29603 | 1.398626 |  | 5.560482 | 1.377428 |  |  |  | 0.3883873 | 0 |  |  | 43.96035 | 31.29603 | 1.787013 | 2.274777 |  | 0.3237926 | [5 empty] | 8.34453 | 0.292945 |  |  | 71.19148 | 3.181562 |  | 12.64886 | 3.133342 |  |  |  | 0.8834945 |  |  |  | 100 | 71.19148 | 4.065057
FT1034 | 86.34 | pyx | TU4 | 0.9220994 | 1.518299 |  |  |  | 0.3160196 | [5 empty] | 5.489999 | 0.2103478 |  |  | 26.71252 | 0.6737562 |  | 1.287107 |  |  |  |  | 0.225982 | 0 |  |  | 34.91573 | 26.71252 | 0.8997382 | 2.864038 |  | 0.9050921 | [5 empty] | 15.72357 | 0.6024443 |  |  | 76.50569 | 1.929664 |  | 3.686325 |  |  |  |  | 0.647221 |  |  |  | 100 | 76.50569 | 2.576885
FT1034 | 86.34 | pyx | TU4 | 0.4610497 | 0.9602601 |  |  |  | 0.1616459 | [5 empty] | 6.56077 | 0.151851 |  |  | 32.32999 | 1.273611 | 0.2106119 | 1.800496 |  |  |  |  | 0.3874263 | 0 |  |  | 42.87641 | 32.32999 | 1.661037 | 2.332285 |  | 0.3770042 | [5 empty] | 15.30159 | 0.3541599 |  |  | 75.40276 | 2.970423 | 0.4912071 | 4.199269 |  |  |  |  | 0.9035885 |  |  |  | 100 | 75.40276 | 3.874012
FT1034 | 86.34 | pyx | TU4 | 0.4610497 | 0.9602601 | Arsenopallandite | Pd3As2.5Sb6.5 |  | 0.3452169 | [5 empty] | 2.312891 | 0.1930648 |  |  | 17.95373 | 0.6203248 | 0.2517266 | 1.196166 |  |  |  |  | 0 | 0 |  |  | 22.87312 | 17.95373 | 0.6203248 | 4.371943 |  | 1.509269 | [5 empty] | 10.11183 | 0.8440685 |  |  | 78.49271 | 2.712025 | 1.100534 | 5.229569 |  |  |  |  | 0 |  |  |  | 100 | 78.49271 | 2.712025
FT1034 | 86.34 | pyx | TU4 | 0.4610497 | 0.9602601 | Isometriete | Pd11Sb2As2 |  | 0.1259064 | [5 empty] | 3.601194 | 0.1314494 |  |  | 29.60593 | 0.8819764 |  | 5.258463 | 1.352356 |  |  |  | 0.3477991 | 0 |  |  | 41.30508 | 29.60593 | 1.229776 | 2.42101 |  | 0.3048205 | [5 empty] | 8.718526 | 0.3182402 |  |  | 71.67626 | 2.135274 |  | 12.73079 | 3.274068 |  |  |  | 0.842025 |  |  |  | 100 | 71.67626 | 2.977299
FT1034 | 86.34 | pyx | TU4 | 0.4610497 | 0.9602601 | Arsenopallandite | Pd3As2.5Sb6.5 |  | 0.1345088 | [5 empty] | 6.536373 | 0.1705576 |  |  | 32.51176 | 1.065033 | 0.5069966 | 1.529071 |  |  |  |  | 0.3587436 | 0 |  |  | 42.81304 | 32.51176 | 1.423776 | 2.335737 |  | 0.3141772 | [5 empty] | 15.26725 | 0.3983776 |  |  | 75.93891 | 2.487636 | 1.184211 | 3.571507 |  |  |  |  | 0.8379307 |  |  |  | 100 | 75.93891 | 3.325567
FT1034 | 86.34 | pyx | TU4 | 0.4610497 | 0.9602601 | Arsenopallandite | Pd3As2.5Sb6.5 |  | 0.1466813 | [5 empty] | 6.564515 | 0.1568266 |  |  | 32.32233 | 0.7296123 | 0.1703373 | 1.747204 | 0.07538865 |  |  |  | 0.2662986 | 0 |  |  | 42.17919 | 32.32233 | 0.9959108 | 2.370837 |  | 0.3477575 | [5 empty] | 15.5634 | 0.3718104 |  |  | 76.63098 | 1.729792 | 0.4038421 | 4.142336 | 0.1787342 |  |  |  | 0.6313506 |  |  |  | 100 | 76.63098 | 2.361143
FT1034 | 86.34 | pyx | TU4 | 0.9220994 | 1.92052 | Isometriete | Pd11Sb2As2 |  | 0.1220655 | [5 empty] | 3.570658 | 0.09697151 |  |  | 30.9232 | 1.411968 |  | 5.537324 | 1.122063 |  |  |  | 0.3489423 | 0 |  |  | 43.13319 | 30.9232 | 1.76091 | 2.3184 |  | 0.2829967 | [5 empty] | 8.278213 | 0.2248188 |  |  | 71.69235 | 3.273506 |  | 12.83773 | 2.601391 |  |  |  | 0.8089879 |  |  |  | 100 | 71.69235 | 4.082494
FT1034 | 86.34 | pyx | TU4 | 0.9220994 | 1.92052 | Isometriete | Pd11Sb2As2 |  | 0.1175644 | [5 empty] | 3.608166 | 0.1085451 |  |  | 30.33738 | 0.9906215 |  | 4.959554 | 1.666115 |  |  |  | 0.3374062 | 0 |  |  | 42.12535 | 30.33738 | 1.328028 | 2.373867 |  | 0.2790822 | [5 empty] | 8.565307 | 0.2576717 |  |  | 72.01692 | 2.351604 |  | 11.77332 | 3.955136 |  |  |  | 0.8009576 |  |  |  | 100 | 72.01692 | 3.152562
FT1034 | 86.34 | pyx | TU4 | 0.4610497 | 0.9602601 | Stillwaterite | Pd8As3 |  | 0.1332677 |  |  |  |  | 0.1144451 | 8.425909 | 0.198492 |  |  | 30.18929 | 0.9071591 | [6 empty] | 0.4214198 | 1.028367 |  |  | 41.41835 | 30.18929 | 1.328579 | 2.414389 |  | 0.32176 |  |  |  |  | 0.276315 | 20.34342 | 0.4792369 |  |  | 72.88869 | 2.190235 |  | 0 |  |  |  |  | 1.017471 | 2.482877 |  |  | 100 | 72.88869 | 3.207706
FT1034 | 86.34 | pyx | TU4 | 0.4610497 | 0.9602601 | Stillwaterite | Pd8As3 |  | 0.1549004 | [5 empty] | 8.285613 | 0.1757858 |  |  | 29.46322 | 1.532817 |  | 0.1710691 |  |  |  |  | 0.5334207 | 1.796877 |  |  | 42.1137 | 29.46322 | 2.066238 | 2.374524 |  | 0.3678147 | [5 empty] | 19.67439 | 0.4174076 |  |  | 69.96112 | 3.639711 |  | 0.4062078 |  |  |  |  | 1.26662 | 4.266729 |  |  | 100 | 69.96112 | 4.906332
FT1034 | 86.34 | pyx | TU4 | 0.4610497 | 0.9602601 |  |  |  | 0.1448907 | [5 empty] | 7.471389 | 0.1314916 |  |  | 31.25654 | 1.109755 |  | 1.782805 | 0.6160264 |  |  |  | 0.430076 | 0 |  |  | 42.94297 | 31.25654 | 1.539831 | 2.32867 |  | 0.3374027 | [5 empty] | 17.3984 | 0.3062005 |  |  | 72.78615 | 2.584253 |  | 4.151565 | 1.434522 |  |  |  | 1.001505 |  |  |  | 100 | 72.78615 | 3.585757
FT1034 | 86.34 | pyx | TU4 | 0.9220994 | 1.518299 | Stillwaterite | Pd8As3 |  | 0.1745782 | [5 empty] | 7.782391 | 0.1806339 |  |  | 29.33532 | 0.9029992 |  | 0.3106066 | 0.1064424 |  |  |  | 0.4268904 | 2.062536 |  |  | 41.28239 | 29.33532 | 1.32989 | 2.42234 |  | 0.4228878 | [5 empty] | 18.8516 | 0.4375567 |  |  | 71.06012 | 2.187371 |  | 0.752395 | 0.2578396 |  |  |  | 1.034074 | 4.996163 |  |  | 100 | 71.06012 | 3.221445
FT1034 | 86.34 | pyx | TU4 | 0.4610497 | 0.9602601 | Isometriete | Pd11Sb2As2 |  | 0.09055707 | [5 empty] | 3.800293 | 0.1102421 |  |  | 31.10968 | 1.047116 |  | 5.227787 | 1.266634 |  |  |  | 0.3213319 | 0 |  |  | 42.97364 | 31.10968 | 1.368448 | 2.327008 |  | 0.210727 | [5 empty] | 8.843313 | 0.2565344 |  |  | 72.39247 | 2.436648 |  | 12.1651 | 2.947468 |  |  |  | 0.7477419 | 0 |  |  | 100 | 72.39247 | 3.18439
FT1034 | 86.34 | pyx | TU4 | 0.4610497 | 0.9602601 | Stillwaterite | Pd8As3 |  | 0.8139425 | [5 empty] | 6.814644 | 0.2065681 |  |  | 24.03072 | 0.5540984 |  | 0 |  |  |  |  | 0.3554335 | 0.4630981 |  |  | 33.23851 | 24.03072 | 0.9095319 | 3.008559 |  | 2.448794 | [5 empty] | 20.50226 | 0.6214723 |  |  | 72.29784 | 1.667037 | [6 empty] | 1.069343 | 1.393258 |  |  | 100 | 72.29784 | 2.73638
FT1034 | 86.34 | pyx | TU4 | 0.4610497 | 0.9602601 | Stillwaterite | Pd8As3 |  | 0.1492538 |  |  |  |  | 0.08987272 | 8.430516 | 0.1825023 |  |  | 29.91062 | 0.8417152 |  | 0.07653109 |  |  |  |  | 0.4939443 | 1.079358 |  |  | 41.25432 | 29.91062 | 1.335659 | 2.423989 |  | 0.3617895 |  |  |  |  | 0.2178505 | 20.43548 | 0.4423836 |  |  | 72.50302 | 2.040308 |  | 0.1855105 |  |  |  |  | 1.197315 | 2.616351 |  |  | 100 | 72.50302 | 3.237624
FT1034 | 86.34 | pyx | TU4 | 0.9220994 | 1.92052 | Arsenopallandite | Pd3As2.5Sb6.5 |  | 0.1009382 | [5 empty] | 6.518289 | 0.1458572 |  |  | 32.28504 | 0.9742041 | 0.3803056 | 1.660359 |  |  |  |  | 0.3301269 | 0 |  |  | 42.39512 | 32.28504 | 1.304331 | 2.358762 |  | 0.2380891 | [5 empty] | 15.37509 | 0.3440423 |  |  | 76.15273 | 2.297916 | 0.8970504 | 3.916393 |  |  |  |  | 0.7786908 |  |  |  | 100 | 76.15273 | 3.076606
FT1034 | 86.34 | pyx | TU4 | 0.4610497 | 0.9602601 | Stillwaterite | Pd8As3 |  | 0.1482958 | [5 empty] | 7.856683 | 0.1645157 |  |  | 28.81446 | 1.326503 |  | 0.1144229 |  |  |  |  | 0.5790622 | 2.597156 |  |  | 41.6011 | 28.81446 | 1.905565 | 2.403782 |  | 0.3564708 | [5 empty] | 18.88576 | 0.3954599 |  |  | 69.2637 | 3.188625 |  | 0.2750477 |  |  |  |  | 1.39194 | 6.242997 |  |  | 100 | 69.2637 | 4.580564
FT1034 | 86.34 | pyx | TU4 | 0.4610497 | 0.9602601 | Stillwaterite | Pd8As3 |  | 0.1316699 | [5 empty] | 8.132372 | 0.1840959 |  |  | 29.81604 | 0.8590342 |  | 0.07912432 |  |  |  |  | 0.5415346 | 1.689289 |  |  | 41.43316 | 29.81604 | 1.400569 | 2.413526 |  | 0.3177887 | [5 empty] | 19.62769 | 0.4443202 |  |  | 71.96178 | 2.073301 |  | 0.1909686 |  |  |  |  | 1.307008 | 4.077142 |  |  | 100 | 71.96178 | 3.380309
FT1034 | 86.34 | pyx | TU4 | 2.305249 | 3.959253 |  |  |  | 0.1104468 | [5 empty] | 6.811238 | 0.1517998 |  |  | 30.25435 | 1.457427 |  | 1.736959 | 0.5256036 |  |  |  | 0.4447726 | 1.260894 |  |  | 42.75349 | 30.25435 | 1.902199 | 2.338991 |  | 0.2583339 | [5 empty] | 15.93142 | 0.3550582 |  |  | 70.76463 | 3.408907 |  | 4.062731 | 1.229382 |  |  |  | 1.040319 | 2.949219 |  |  | 100 | 70.76463 | 4.449226
FT1034 | 86.34 | pyx | TU4 | 1.383149 | 2.147199 |  |  |  | 1.497154 | [5 empty] | 1.720782 | 0.1210254 |  |  | 13.17908 | 0.3313822 |  | 0.1476897 | 0.06736245 |  |  |  | 0 | 0.8730548 |  |  | 17.93753 | 13.17908 | 0.3313822 | 5.574902 |  | 8.346489 | [5 empty] | 9.593192 | 0.674705 |  |  | 73.4721 | 1.847423 |  | 0.8233559 | 0.3755391 |  |  |  |  | 4.867195 |  |  | 100 | 73.4721 | 1.847423
FT1034 | 86.34 | pyx | TU4 | 0.4610497 | 0.9602601 | Stillwaterite | Pd8As3 |  | 0.1284236 | [5 empty] | 8.327584 | 0.1552397 |  |  | 29.84463 | 0.8571871 |  | 0 |  |  |  |  | 0.6309253 | 1.238882 |  |  | 41.18287 | 29.84463 | 1.488112 | 2.428194 |  | 0.3118375 | [5 empty] | 20.22099 | 0.3769522 |  |  | 72.46855 | 2.081417 | [6 empty] | 1.532009 | 3.008246 |  |  | 100 | 72.46855 | 3.613426
FT1034 | 86.34 | pyx | TU4 | 0.4610497 | 0.9602601 | Isometriete | Pd11Sb2As2 |  | 0.08924494 | [5 empty] | 3.854937 | 0.1165433 |  |  | 30.86535 | 0.7723174 |  | 4.602696 | 1.633264 |  | 0.2077787 |  | 0.3793625 | 0 |  |  | 42.52149 | 31.07313 | 1.15168 | 2.351752 |  | 0.209882 | [5 empty] | 9.065856 | 0.274081 |  |  | 72.58764 | 1.816299 |  | 10.8244 | 3.841031 |  |  |  | 0.8921665 |  |  |  | 100 | 73.07629 | 2.708466
FT1034 | 86.34 | pyx | TU4 | 0.9220994 | 1.518299 |  |  |  | 0.5860824 | [5 empty] | 4.925101 | 0.1424469 |  |  | 23.7188 | 0.9647334 |  | 1.426145 | 0.7103614 |  |  |  | 0.4445818 | 0.8937759 |  |  | 33.81202 | 23.7188 | 1.409315 | 2.957528 |  | 1.733355 | [5 empty] | 14.56612 | 0.4212908 |  |  | 70.149 | 2.853226 |  | 4.217865 | 2.100914 |  |  |  | 1.314863 | 2.643367 |  |  | 100 | 70.149 | 4.168089
FT1034 | 86.34 | pyx | TU4 | 1.383149 | 2.147199 | Stillwaterite | Pd8As3 |  | 0.1139382 | [5 empty] | 8.334634 | 0.1963749 |  |  | 29.88903 | 0.8258067 | [6 empty] | 0.5271707 | 1.217353 |  |  | 41.10431 | 29.88903 | 1.352977 | 2.432835 |  | 0.2771929 | [5 empty] | 20.27679 | 0.4777476 |  |  | 72.71508 | 2.009052 | [6 empty] | 1.282519 | 2.961618 |  |  | 100 | 72.71508 | 3.291571
FT1034 | 86.34 | pyx | TU4 | 0.4610497 | 0.9602601 | Stillwaterite | Pd8As3 |  | 0.1443797 | [5 empty] | 7.587413 | 0.2079952 |  |  | 28.0949 | 0.8570235 |  |  |  |  | 0.1409043 |  | 0.4666401 | 2.325835 |  |  | 39.82509 | 28.2358 | 1.323664 | 2.51098 |  | 0.3625344 | [5 empty] | 19.05184 | 0.5222717 |  |  | 70.54573 | 2.151969 | [6 empty] | 1.171724 | 5.840125 |  |  | 100 | 70.89953 | 3.323693
FT1034 | 86.34 | pyx | TU4 | 1.383149 | 2.147199 | Stillwaterite | Pd8As3 |  | 0.1177213 | [5 empty] | 8.246446 | 0.1607669 |  |  | 29.61726 | 1.348601 |  | 0.08171624 |  |  |  |  | 0.5308599 | 1.835731 |  |  | 41.93911 | 29.61726 | 1.879461 | 2.384409 |  | 0.2806958 | [5 empty] | 19.6629 | 0.3833341 |  |  | 70.61968 | 3.215616 |  | 0.194845 |  |  |  |  | 1.265787 | 4.377134 |  |  | 100 | 70.61968 | 4.481403
FT1034 | 86.34 | pyx | TU4 | 0.4610497 | 0.9602601 | Stillwaterite | Pd8As3 |  | 0.1463276 | [5 empty] | 7.962343 | 0.1557133 |  |  | 29.03082 | 1.55031 |  | 0.1204946 |  |  |  |  | 0.4873956 | 2.054113 |  |  | 41.50752 | 29.03082 | 2.037706 | 2.409202 |  | 0.3525328 | [5 empty] | 19.18289 | 0.3751447 |  |  | 69.94111 | 3.735011 |  | 0.2902959 |  |  |  |  | 1.174235 | 4.948774 |  |  | 100 | 69.94111 | 4.909246
FT1034 | 86.34 | pyx | TU4 | 1.383149 | 2.147199 | Stillwaterite | Pd8As3 |  | 0.1438861 | [5 empty] | 7.982577 | 0.2135978 |  |  | 29.38478 | 1.374904 |  | 0.1298353 |  |  |  |  | 0.5878999 | 2.30944 |  |  | 42.12692 | 29.38478 | 1.962804 | 2.373779 |  | 0.3415539 | [5 empty] | 18.94887 | 0.507034 |  |  | 69.75298 | 3.263718 |  | 0.3082003 |  |  |  |  | 1.395544 | 5.4821 |  |  | 100 | 69.75298 | 4.659263
FT1034 | 86.34 | pyx | TU4 | 0.4610497 | 0.9602601 |  |  |  | 0.4219069 | [5 empty] | 6.003547 | 0.1571286 |  |  | 26.87659 | 0.6855551 |  | 1.899556 | 0.8650659 |  |  |  | 0.5410959 | 1.154457 |  |  | 38.6049 | 26.87659 | 1.226651 | 2.590344 |  | 1.092884 | [5 empty] | 15.55126 | 0.4070171 |  |  | 69.61963 | 1.775824 |  | 4.920503 | 2.240819 |  |  |  | 1.401625 | 2.990441 |  |  | 100 | 69.61963 | 3.177448
FT1034 | 86.34 | pyx | TU4 | 1.383149 | 2.147199 |  |  |  | 0.5388621 |  |  |  |  | 0.09178405 | 6.016218 | 0.1546773 |  |  | 25.21023 | 1.134899 |  | 0.4362316 | 0 |  |  |  | 0.4032101 | 1.692963 |  |  | 35.67907 | 25.21023 | 1.538109 | 2.802763 |  | 1.510303 | [5 empty] | 16.86203 | 0.433524 |  |  | 70.6583 | 3.180854 |  | 1.222654 |  |  |  |  | 1.130102 | 4.744975 |  |  | 100 | 70.6583 | 4.310956
FT1034 | 86.34 | pyx | TU4 | 0.9220994 | 1.518299 | Stillwaterite | Pd8As3 |  | 0.8943662 | [5 empty] | 5.469477 | 0.1390413 |  |  | 19.78746 | 0.5451995 |  | 0.120578 |  |  |  |  | 0.4931877 | 1.847457 |  |  | 29.29677 | 19.78746 | 1.038387 | 3.413346 |  | 3.052781 | [5 empty] | 18.66922 | 0.474596 |  |  | 67.54145 | 1.860954 |  | 0.4115743 |  |  |  |  | 1.68342 | 6.30601 |  |  | 100 | 67.54145 | 3.544374
FT1034 | 86.34 | pyx | TU4 | 0.9220994 | 1.518299 | Arsenopallandite | Pd3As2.5Sb6.5 |  | 0.1931047 | [5 empty] | 6.936664 | 0.1290726 |  |  | 32.11442 | 1.280858 | 0.2372475 | 1.843695 |  |  |  |  | 0.2925969 | 0 |  |  | 43.02766 | 32.11442 | 1.573455 | 2.324086 |  | 0.448792 | [5 empty] | 16.12141 | 0.2999759 |  |  | 74.63669 | 2.976824 | 0.5513837 | 4.284906 |  |  |  |  | 0.6800205 | 0 |  |  | 100 | 74.63669 | 3.656844
FT1034 | 86.34 | pyx | TU4 | 0.9220994 | 1.518299 | Stillwaterite | Pd8As3 |  | 0.1378471 | [5 empty] | 8.181178 | 0.1687197 |  |  | 29.6041 | 1.139027 |  | 0.09208083 |  |  |  |  | 0.4782994 | 1.600819 |  |  | 41.40207 | 29.6041 | 1.617327 | 2.415338 |  | 0.3329472 | [5 empty] | 19.76031 | 0.407515 |  |  | 71.50391 | 2.751136 |  | 0.2224063 |  |  |  |  | 1.155255 | 3.866518 |  |  | 100 | 71.50391 | 3.906391
FT1034 | 86.34 | pyx | TU4 | 1.383149 | 2.147199 | Stillwaterite | Pd8As3 |  | 0.2487475 | [5 empty] | 8.128385 | 0.1346116 |  |  | 28.97491 | 0.8843395 |  | 0 |  |  |  |  | 0.7061817 | 2.769707 |  |  | 41.84688 | 28.97491 | 1.590521 | 2.389665 |  | 0.594423 | [5 empty] | 19.42411 | 0.3216767 |  |  | 69.2403 | 2.113275 |  | 0 |  |  |  |  | 1.687537 | 6.618671 |  |  | 100 | 69.2403 | 3.800812
FT1034 | 86.34 | pyx | TU4 | 1.844199 | 3.394983 |  |  |  | 0.9272432 | [5 empty] | 3.926443 | 0.1389133 |  |  | 21.88672 | 0.7155647 |  | 0.5889261 |  |  |  |  | 0.2687966 | 0.9455041 |  |  | 29.39811 | 21.88672 | 0.9843612 | 3.401579 |  | 3.154091 | [5 empty] | 13.35611 | 0.4725247 |  |  | 74.44941 | 2.43405 |  | 2.003279 |  |  |  |  | 0.9143329 | 3.216207 |  |  | 100 | 74.44941 | 3.348383
FT1034 | 86.34 | pyx | TU4 | 0.4610497 | 0.9602601 | Stillwaterite | Pd8As3 |  | 0.1472243 | [5 empty] | 8.010431 | 0.1626965 |  |  | 29.35489 | 1.460402 | [6 empty] | 0.6279155 | 2.232295 |  |  | 41.99586 | 29.35489 | 2.088317 | 2.381187 |  | 0.3505687 | [5 empty] | 19.07434 | 0.3874108 |  |  | 69.8995 | 3.47749 |  | 0 |  |  |  |  | 1.495184 | 5.315513 |  |  | 100 | 69.8995 | 4.972674
FT1034 | 86.34 | pyx | TU4 | 0.9220994 | 1.92052 |  |  |  | 0.6528322 | [5 empty] | 5.629215 | 0.1228812 |  |  | 24.05488 | 1.204313 |  | 0.09247809 |  |  |  |  | 0.5595879 | 2.266329 |  |  | 34.58252 | 24.05488 | 1.763901 | 2.891634 |  | 1.887752 | [5 empty] | 16.27763 | 0.3553274 |  |  | 69.55793 | 3.482433 |  | 0.2674128 |  |  |  |  | 1.618123 | 6.553395 |  |  | 100 | 69.55793 | 5.100557
FT1034 | 86.34 | pyx | TU4 | 0.9220994 | 1.518299 |  |  |  | 0.1447486 |  |  |  |  | 0.1132957 | 5.77423 | 0.1595376 |  |  | 29.86892 | 1.206821 |  | 2.176788 | 1.014525 |  |  |  | 0.4517999 | 0.9278943 |  |  | 41.83856 | 29.86892 | 1.658621 | 2.39014 |  | 0.3459695 |  |  |  |  | 0.2707926 | 13.80122 | 0.381317 |  |  | 71.39089 | 2.884471 |  | 5.202828 | 2.424856 |  |  |  | 1.079865 | 2.217797 |  |  | 100 | 71.39089 | 3.964336
FT1034 | 86.34 | pyx | TU4 | 2.305249 | 2.799615 | Stillwaterite | Pd8As3 |  | 0.1364243 | [5 empty] | 8.058193 | 0.1479518 |  |  | 29.34411 | 1.629976 |  | 0.1747635 |  |  |  |  | 0.6702838 | 2.047402 |  |  | 42.2091 | 29.34411 | 2.30026 | 2.369157 |  | 0.3232106 | [5 empty] | 19.09112 | 0.3505211 |  |  | 69.52081 | 3.86167 |  | 0.4140423 |  |  |  |  | 1.588008 | 4.850618 |  |  | 100 | 69.52081 | 5.449678
FT1034 | 86.34 | pyx | TU4 | 1.844199 | 2.799615 | Stillwaterite | Pd8As3 |  | 0.1319059 | [5 empty] | 8.191739 | 0.1647863 |  |  | 29.78474 | 1.339641 |  | 0.1010511 |  |  |  |  | 0.4606746 | 1.634197 |  |  | 41.80873 | 29.78474 | 1.800316 | 2.391845 |  | 0.3154985 | [5 empty] | 19.59337 | 0.3941433 |  |  | 71.24047 | 3.204213 |  | 0.2416986 |  |  |  |  | 1.101862 | 3.908745 |  |  | 100 | 71.24047 | 4.306076
FT1034 | 86.34 | pyx | TU4 | 1.383149 | 2.448191 | Stillwaterite | Pd8As3 |  | 0.146439 | [5 empty] | 8.038232 | 0.1857134 |  |  | 29.25192 | 1.273273 |  | 0.08957305 |  |  |  |  | 0.6632663 | 2.184257 |  |  | 41.83267 | 29.25192 | 1.93654 | 2.390476 |  | 0.350059 | [5 empty] | 19.2152 | 0.4439434 |  |  | 69.92601 | 3.043729 |  | 0.2141222 |  |  |  |  | 1.585522 | 5.221413 |  |  | 100 | 69.92601 | 4.629251
FT1034 | 86.34 | pyx | TU4 | 0.4610497 | 0.9602601 | Stillwaterite | Pd8As3 |  | 0.9618252 | [5 empty] | 5.763998 |  |  |  | 20.10051 | 0.5581291 |  | 0.2065873 |  |  |  |  | 0.5273546 | 1.724664 |  |  | 29.84307 | 20.10051 | 1.085484 | 3.350862 |  | 3.222943 | [5 empty] | 19.31436 |  |  |  | 67.35404 | 1.870213 |  | 0.6922454 |  |  |  |  | 1.767092 | 5.779111 |  |  | 100 | 67.35404 | 3.637306
FT1034 | 86.34 | pyx | TU4 | 0.4610497 | 0.9602601 |  |  |  | 1.68323 | [5 empty] | 1.478467 |  |  |  | 9.627803 | [7 empty] | 0.1088401 | 0.5814088 |  |  | 13.47975 | 9.627803 | 0.1088401 | 7.418536 |  | 12.4871 | [5 empty] | 10.96806 |  |  |  | 71.4242 | [7 empty] | 0.8074345 | 4.313202 |  |  | 100 | 71.4242 | 0.8074345
FT1034 | 86.34 | pyx | TU4 | 1.383149 | 2.88078 | Stillwaterite | Pd8As3 |  | 0.1634455 | [5 empty] | 8.319188 | 0.1679522 |  |  | 29.72541 | 1.799242 |  | 0.1430955 |  |  |  |  | 0.5687236 | 2.024355 |  |  | 42.91142 | 29.72541 | 2.367966 | 2.330382 |  | 0.3808905 | [5 empty] | 19.38689 | 0.3913927 |  |  | 69.27158 | 4.192922 |  | 0.3334673 |  |  |  |  | 1.325343 | 4.717521 |  |  | 100 | 69.27158 | 5.518265
FT1034 | 86.34 | pyx | TU4 | 0.9220994 | 1.518299 |  |  |  | 0.8198522 | [5 empty] | 5.259588 |  |  |  | 21.74852 | 1.022791 | [6 empty] | 0.4336013 | 1.830693 |  |  | 31.11504 | 21.74852 | 1.456392 | 3.213879 |  | 2.634906 | [5 empty] | 16.90368 | 0 |  |  | 69.89712 | 3.287127 | [6 empty] | 1.393542 | 5.883628 |  |  | 100 | 69.89712 | 4.680669
FT1034 | 86.34 | pyx | TU4 | 0.4610497 | 0.9602601 | Stillwaterite | Pd8As3 |  | 0.6192253 | [5 empty] | 6.486943 | 0.1711605 |  |  | 22.37867 | 0.5509989 |  | 0.1069164 |  |  |  |  | 0 | 1.938706 |  |  | 32.25262 | 22.37867 | 0.5509989 | 3.100523 |  | 1.919922 | [5 empty] | 20.11292 | 0.5306871 |  |  | 69.38559 | 1.708385 |  | 0.3314968 |  |  |  |  | 0 | 6.011002 |  |  | 100 | 69.38559 | 1.708385
FT1034 | 86.34 | pyx | TU4 | 0.9220994 | 1.518299 | Stillwaterite | Pd8As3 |  | 0.697651 | [5 empty] | 6.082013 | 0 |  |  | 22.32399 | 0.6742766 |  | 0.1299548 |  |  |  |  | 0.5885328 | 1.863279 |  |  | 32.3597 | 22.32399 | 1.262809 | 3.090264 |  | 2.155926 | [5 empty] | 18.79502 |  |  |  | 68.98702 | 2.083692 |  | 0.4015947 |  |  |  |  | 1.818722 | 5.758023 |  |  | 100 | 68.98702 | 3.902414
FT1034 | 86.34 | pyx | TU4 | 0.9220994 | 1.518299 | Stillwaterite | Pd8As3 |  | 0.5619693 | [5 empty] | 7.488761 | 0.1318404 |  |  | 26.51438 | 0.710877 | [6 empty] | 0.5406895 | 2.356132 |  |  | 38.30465 | 26.51438 | 1.251567 | 2.610649 |  | 1.467104 | [5 empty] | 19.55053 | 0.344189 |  |  | 69.21975 | 1.85585 | [6 empty] | 1.41155 | 6.151033 |  |  | 100 | 69.21975 | 3.267401
FT1034 | 86.34 | pyx | TU4 | 0.9220994 | 1.92052 | Stillwaterite | Pd8As3 |  | 0.2529924 | [5 empty] | 7.642823 | 0.1514002 |  |  | 27.44725 | 0.8200822 | [6 empty] | 0.6343363 | 2.577802 |  |  | 39.52669 | 27.44725 | 1.454419 | 2.529936 |  | 0.6400547 | [5 empty] | 19.33585 | 0.3830329 |  |  | 69.4398 | 2.074756 | [6 empty] | 1.60483 | 6.521674 |  |  | 100 | 69.4398 | 3.679586
FT1034 | 86.34 | pyx | TU4 | 0.4610497 | 0.9602601 | Stillwaterite | Pd8As3 |  | 0.4368724 | [5 empty] | 6.294598 |  |  |  | 25.31485 | 1.275684 | [6 empty] | 0.5646595 | 2.198119 |  |  | 36.08478 | 25.31485 | 1.840343 | 2.771251 |  | 1.210683 | [5 empty] | 17.44391 |  |  |  | 70.15381 | 3.535241 | [6 empty] | 1.564813 | 6.091539 |  |  | 100 | 70.15381 | 5.100054
FT1034 | 86.34 | pyx | TU4 | 1.844199 | 2.799615 | Stillwaterite | Pd8As3 |  | 0.3907416 | [5 empty] | 7.045784 | 0.1465297 |  |  | 26.23635 | 1.276028 |  | 0.1074303 |  |  |  |  | 0.6222436 | 2.326522 |  |  | 38.15162 | 26.23635 | 1.898271 | 2.62112 |  | 1.024181 | [5 empty] | 18.46785 | 0.3840719 |  |  | 68.76862 | 3.344622 |  | 0.2815878 |  |  |  |  | 1.630975 | 6.098093 |  |  | 100 | 68.76862 | 4.975598
FT1034 | 86.34 | pyx | TU4 | 1.383149 | 2.448191 | Stillwaterite | Pd8As3 |  | 0.3320124 | [5 empty] | 7.526408 | 0.1772034 |  |  | 27.47501 | 0.8974431 | [6 empty] | 0.5375871 | 2.521383 |  |  | 39.46705 | 27.47501 | 1.43503 | 2.533759 |  | 0.8412395 | [5 empty] | 19.07011 | 0.4489908 |  |  | 69.61506 | 2.273905 | [6 empty] | 1.362116 | 6.388578 |  |  | 100 | 69.61506 | 3.636021
FT1034 | 86.34 | pyx | TU4 | 0.9220994 | 1.518299 | Arsenopallandite | Pd3As2.5Sb6.5 | 0.6367296 | 1.020311 | [5 empty] | 6.399565 | 0.1553922 |  |  | 30.82629 | 0.7987147 | 0.6441583 | 1.502129 |  |  |  |  | 0.1549672 | 0 |  |  | 42.13826 | 30.82629 | 0.9536819 | 2.37314 | 1.511049 | 2.421341 | [5 empty] | 15.18707 | 0.3687674 |  |  | 73.15512 | 1.895462 | 1.528678 | 3.564763 |  |  |  |  | 0.3677588 | 0 |  |  | 100 | 73.15512 | 2.263221
FT1034 | 86.34 | pyx | TU4 | 1.844199 | 2.448191 |  |  | 1.753094 | 2.468785 | [5 empty] | 4.777063 | 0.1458571 |  |  | 18.71404 | 0.5839091 | [6 empty] | 0.349974 | 1.489419 |  |  | 30.28214 | 18.71404 | 0.9338831 | 3.302276 | 5.789202 | 8.152609 | [5 empty] | 15.77518 | 0.4816604 |  |  | 61.79893 | 1.928229 | [6 empty] | 1.155711 | 4.918474 |  |  | 100 | 61.79893 | 3.08394
FT1034 | 86.34 | pyx | TU4 | 0.4610497 | 0.9602601 | Stillwaterite | Pd8As3 |  | 0.590554 | [5 empty] | 8.034275 | 0.1485865 |  |  | 29.19404 | 1.750433 |  | 0.178516 |  |  |  |  | 0.7153533 | 2.561724 |  |  | 43.17348 | 29.19404 | 2.465787 | 2.316237 |  | 1.367863 | [5 empty] | 18.60928 | 0.3441615 |  |  | 67.6203 | 4.054418 |  | 0.4134853 |  |  |  |  | 1.656928 | 5.933559 |  |  | 100 | 67.6203 | 5.711346
FT1034 | 86.34 | pyx | TU4 | 0.4610497 | 0.9602601 | Stillwaterite | Pd8As3 |  | 2.205474 | [5 empty] | 4.369971 | 0.1772896 |  |  | 21.53 | 0.8592339 | [6 empty] | 0.3908626 | 1.341595 |  |  | 30.87443 | 21.53 | 1.250097 | 3.238927 |  | 7.143369 | [5 empty] | 14.15402 | 0.5742279 |  |  | 69.73409 | 2.782996 | [6 empty] | 1.265975 | 4.345329 |  |  | 100 | 69.73409 | 4.048971
FT1034 | 86.34 | pyx | TU4 | 0.4610497 | 0.9602601 | Stillwaterite | Pd8As3 |  | 0.6832671 | [5 empty] | 8.418965 | 0.1735639 |  |  | 28.90497 | 0.8990938 | [6 empty] | 0.5720118 | 2.418529 |  |  | 42.0704 | 28.90497 | 1.471106 | 2.376968 |  | 1.624104 | [5 empty] | 20.01161 | 0.412556 |  |  | 68.70619 | 2.137117 | [6 empty] | 1.359654 | 5.748767 |  |  | 100 | 68.70619 | 3.496771
FT1034 | 86.34 | pyx | TU4 | 0.4610497 | 0.9602601 | Stillwaterite | Pd8As3 |  | 1.631293 | [5 empty] | 6.216203 | 0.1581596 |  |  | 20.25013 | 0.5129199 | [6 empty] | 0.6633395 | 1.575908 |  |  | 31.00796 | 20.25013 | 1.176259 | 3.224979 |  | 5.260887 | [5 empty] | 20.04712 | 0.5100614 |  |  | 65.30625 | 1.654156 | [6 empty] | 2.139256 | 5.082271 |  |  | 100 | 65.30625 | 3.793412
FT1034 | 86.34 | pyx | TU4 | 1.383149 | 2.147199 |  |  | 0.9029642 | 1.580743 | [5 empty] | 6.747814 | 0.14302 |  |  | 23.94031 | 0.7306874 | [6 empty] | 0.8839817 | 1.659475 |  |  | 36.58899 | 23.94031 | 1.614669 | 2.733062 | 2.467857 | 4.32027 | [5 empty] | 18.4422 | 0.3908825 |  |  | 65.43036 | 1.997014 | [6 empty] | 2.415977 | 4.535447 |  |  | 100 | 65.43036 | 4.412991
FT1034 | 86.34 | pyx | TU4 | 0.4610497 | 0.9602601 | Stillwaterite | Pd8As3 |  | 0.6123013 | [5 empty] | 8.457457 | 0.1882991 |  |  | 29.61887 | 0.9588171 |  | 0.1093635 |  |  |  |  | 0.5969671 | 2.452789 |  |  | 42.99487 | 29.61887 | 1.555784 | 2.325859 |  | 1.424126 | [5 empty] | 19.67085 | 0.4379572 |  |  | 68.88933 | 2.230073 |  | 0.254364 |  |  |  |  | 1.388461 | 5.704841 |  |  | 100 | 68.88933 | 3.618535
FT1034 | 86.34 | pyx | TU4 | 0.9220994 | 1.518299 |  |  | 0.3793946 | 3.113913 | [5 empty] | 3.927143 | 0.1539663 |  |  | 14.28141 | 0.4521822 | [6 empty] | 0.3583214 | 0.5401976 |  |  | 23.20653 | 14.28141 | 0.8105036 | 4.309133 | 1.634862 | 13.41826 | [5 empty] | 16.92258 | 0.6634611 |  |  | 61.54048 | 1.948513 |  | 0 |  |  |  |  | 1.544055 | 2.327783 |  |  | 100 | 61.54048 | 3.492568
FT1034 | 86.34 | pyx | TU4 | 0.4610497 | 0.9602601 | Stillwaterite | Pd8As3 |  | 0.4583592 | [5 empty] | 8.090144 | 0.1784453 |  |  | 29.28669 | 1.501493 |  | 0.1773688 |  |  |  |  | 0.5796265 | 2.538588 |  |  | 42.81071 | 29.28669 | 2.08112 | 2.335864 |  | 1.070665 | [5 empty] | 18.89748 | 0.416824 |  |  | 68.40972 | 3.507284 |  | 0.4143093 |  |  |  |  | 1.353929 | 5.929797 |  |  | 100 | 68.40972 | 4.861212
FT1034 | 86.34 | pyx | TU4 | 0.4610497 | 0.9602601 | Stillwaterite | Pd8As3 |  | 0.4387334 | [5 empty] | 8.031785 | 0.1728754 |  |  | 29.2557 | 1.422547 |  | 0.1606243 |  |  |  |  | 0.6339044 | 2.494501 |  |  | 42.61067 | 29.2557 | 2.056451 | 2.34683 |  | 1.029633 | [5 empty] | 18.84923 | 0.4057091 |  |  | 68.65815 | 3.338476 |  | 0.3769579 |  |  |  |  | 1.487666 | 5.854171 |  |  | 100 | 68.65815 | 4.826142
FT1034 | 86.34 | pyx | TU4 | 0.4610497 | 0.9602601 | Stillwaterite | Pd8As3 |  | 0.4067185 | [5 empty] | 7.976905 | 0.1785152 |  |  | 29.091 | 1.705399 |  | 0.1027485 |  |  |  |  | 0.7571308 | 2.354172 |  |  | 42.57259 | 29.091 | 2.462529 | 2.348929 |  | 0.9553531 | [5 empty] | 18.73719 | 0.4193195 |  |  | 68.3327 | 4.005861 |  | 0.241349 |  |  |  |  | 1.778447 | 5.529785 |  |  | 100 | 68.3327 | 5.784308
FT1034 | 86.34 | pyx | TU4 | 1.383149 | 2.147199 | Stillwaterite | Pd8As3 |  | 0.415455 | [5 empty] | 7.935644 | 0.2093426 |  |  | 29.03165 | 1.868294 |  | 0.134836 |  |  |  |  | 0.5886205 | 2.506441 |  |  | 42.69028 | 29.03165 | 2.456915 | 2.342453 |  | 0.973184 | [5 empty] | 18.58888 | 0.4903754 |  |  | 68.00529 | 4.376392 |  | 0.3158471 |  |  |  |  | 1.378816 | 5.871221 |  |  | 100 | 68.00529 | 5.755208
FT1034 | 86.34 | pyx | TU4 | 1.383149 | 2.448191 |  |  |  | 1.897048 | [5 empty] | 3.427708 | 0.1306377 |  |  | 16.96701 | 0.6017083 |  | 0 |  |  |  |  | 0 | 1.286302 |  |  | 24.31042 | 16.96701 | 0.6017083 | 4.113463 |  | 7.803437 | [5 empty] | 14.09975 | 0.5373733 |  |  | 69.79318 | 2.475105 | [6 empty] | 0 | 5.291154 |  |  | 100 | 69.79318 | 2.475105
FT1034 | 86.34 | pyx | TU4 | 0.9220994 | 1.518299 |  |  | 1.487051 | 1.984171 | [5 empty] | 1.957494 |  |  |  | 19.31627 | 0.4595587 |  | 3.069621 | 0.7146055 |  |  |  | 0 | 0 |  |  | 28.98877 | 19.31627 | 0.4595587 | 3.449612 | 5.129749 | 6.844618 | [5 empty] | 6.752594 |  |  |  | 66.63363 | 1.585299 |  | 10.589 | 2.465111 | [7 empty] | 100 | 66.63363 | 1.585299
FT1034 | 86.34 | pyx | TU4 | 1.383149 | 2.147199 | Isometriete | Pd11Sb2As2 |  | 0.5920394 | [5 empty] | 3.668508 | 0.1285426 |  |  | 30.31951 | 0.898005 |  | 6.062392 | 0.612529 |  |  |  | 0.4110652 | 0 |  |  | 42.69259 | 30.31951 | 1.30907 | 2.342327 |  | 1.38675 | [5 empty] | 8.592845 | 0.3010889 |  |  | 71.0182 | 2.103421 |  | 14.2001 | 1.434743 |  |  |  | 0.9628489 |  |  |  | 100 | 71.0182 | 3.06627
FT1034 | 86.34 | pyx | TU4 | 2.305249 | 2.88078 | Isometriete | Pd11Sb2As2 |  | 1.041904 | [5 empty] | 3.05322 | 0.111994 |  |  | 26.07552 | 0.6874741 |  | 5.104092 | 0.5019437 |  |  |  | 0.2992308 | 0 |  |  | 36.87538 | 26.07552 | 0.9867049 | 2.711836 |  | 2.825474 | [5 empty] | 8.279833 | 0.3037094 |  |  | 70.71255 | 1.864317 |  | 13.84146 | 1.361189 |  |  |  | 0.8114649 |  |  |  | 100 | 70.71255 | 2.675782
JD03 | 88.2 | troc | TU3 |  |  | Moncheite | Pt(Te,Bi)2 |  | 2.11 | [5 empty] | 0 |  |  | 0.23 |  |  |  |  | 41.24 |  |  | 50.37 |  |  |  | 2.98 | 96.93 | 50.6 |  | 1.031672 |  | 2.176829 | [8 empty] | 0.2372846 |  |  |  |  | 42.54617 |  |  | 51.96534 |  |  |  | 3.074384 | 100 | 52.20262
JD03 | 88.2 | troc | TU3 |  |  | Moncheite | Pt(Te,Bi)2 |  | 2.27 | [13 empty] | 38.16 |  |  | 50.79 |  |  |  | 5.61 | 96.83 | 50.79 |  | 1.032738 |  | 2.344315 | [13 empty] | 39.40927 |  |  | 52.45275 |  |  |  | 5.793659 | 100 | 52.45275
JD03 | 88.2 | troc | TU3 |  |  | Moncheite | Pt(Te,Bi)2 |  | 0.23 | [13 empty] | 46.66 |  |  | 40.89 |  |  |  | 9.54 | 97.32 | 40.89 |  | 1.027538 |  | 0.2363337 | [13 empty] | 47.94492 |  |  | 42.01603 |  |  |  | 9.802713 | 100 | 42.01603
JD03 | 88.2 | troc | TU3 |  |  | Moncheite | Pt(Te,Bi)2 |  | 0.31 | [13 empty] | 49.73 |  |  | 40.86 |  |  | 2.82 | 4.05 | 97.77 | 40.86 |  | 1.022809 |  | 0.3170707 | [13 empty] | 50.86427 |  |  | 41.79196 |  |  | 2.88432 | 4.142375 | 100 | 41.79196
JD03 | 88.2 | troc | TU3 |  |  | Moncheite | Pt(Te,Bi)2 |  | 0.88 | [9 empty] | 3.92 |  |  |  | 42.56 |  |  | 37.17 |  |  | 2.65 | 4.81 | 91.99 | 41.09 |  | 1.087075 |  | 0.9566257 | [9 empty] | 4.261333 |  |  |  | 46.2659 |  |  | 40.40657 |  |  | 2.880748 | 5.228829 | 100 | 44.6679
JD03 | 88.2 | troc | TU3 | [5 empty] | 0.17 | [5 empty] | 5.93 |  |  |  | 71.9 |  | 3.05 |  | 13.51 | [5 empty] | 1.71 |  | 96.27 | 71.9 |  | 1.038745 |  | 0.1765867 | [5 empty] | 6.159759 |  |  |  | 74.68578 |  | 3.168173 |  | 14.03345 | [5 empty] | 1.776254 |  | 100 | 74.68578
JD03 | 88.2 | troc | TU3 |  |  | Moncheite | Pt(Te,Bi)2 |  | 0.26 | [13 empty] | 49.71 |  |  | 40.75 |  |  | 2.15 | 5.03 | 97.9 | 40.75 |  | 1.02145 |  | 0.2655771 | [13 empty] | 50.7763 |  |  | 41.62411 |  |  | 2.196118 | 5.137896 | 100 | 41.62411
JD03 | 88.2 | troc | TU3 | [5 empty] | 0.36 | [9 empty] | 54.97 |  | 8.66 |  | 14.82 |  |  | 5.6 |  |  | 10.19 |  | 94.6 | 60.57 |  | 1.057082 |  | 0.3805497 | [9 empty] | 58.10782 |  | 9.154334 |  | 15.66596 |  |  | 5.919662 |  |  | 10.77167 | 0 | 100 | 64.02748
JD03 | 88.2 | troc | TU3 |  |  | Isoferoplatinum | Pt3Fe |  | 8.06 | [9 empty] | 4.44 |  | 0.82 |  | 0.67 |  |  | 80.99 |  |  |  |  | 94.98 | 85.43 |  | 1.052853 |  | 8.485997 | [9 empty] | 4.674668 |  | 0.8633397 |  | 0.7054117 |  |  | 85.27058 |  |  |  |  | 100 | 89.94525
JD03 | 88.2 | troc | TU3 |  |  | Electrum | Au-Ag |  | 0.47 | [10 empty] | 20.41 | [6 empty] | 74.99 |  |  |  | 95.87 | 0 | 95.4 | 1.043079 |  | 0.4902472 | [10 empty] | 21.28925 | [6 empty] | 78.22051 |  |  |  | 100 | 0 | 99.50975
JD03 | 88.2 | troc | TU3 |  |  | Moncheite | Pt(Te,Bi)2 |  | 0.39 | [8 empty] | 0.42 | 0.15 |  |  |  | 55.16 |  |  | 41.84 |  |  |  |  | 97.96 | 42.41 |  | 1.020825 |  | 0.3981217 | [8 empty] | 0.4287464 | 0.1531237 |  |  |  | 56.3087 |  |  | 42.71131 |  |  |  |  | 100 | 43.29318
JD03 | 88.2 | troc | TU3 |  |  | Moncheite | Pt(Te,Bi)2 |  | 0.59 | [8 empty] | 0.21 | 0.14 |  |  |  | 54.86 |  |  | 42.11 |  |  |  |  | 97.91 | 42.46 |  | 1.021346 |  | 0.6025942 | [8 empty] | 0.2144827 | 0.1429885 |  |  |  | 56.03105 |  |  | 43.00889 |  |  |  |  | 100 | 43.36636
JD03 | 88.2 | troc | TU3 |  |  | Kotulskite | PdTe |  | 1.11 | [9 empty] | 41.03 |  |  |  | 41.89 |  |  | 0 |  |  | 8.03 | 2.26 | 94.32 | 41.03 |  | 1.060221 |  | 1.176845 | [9 empty] | 43.50085 |  |  |  | 44.41264 | [5 empty] | 8.513571 | 2.396098 | 100 | 43.50085
JD03 | 88.2 | troc | TU3 |  |  | Kotulskite | PdTe |  | 0.4 | [9 empty] | 41.34 |  |  |  | 44.07 |  |  | 0.71 |  |  | 7.46 | 2.68 | 96.66 | 42.05 |  | 1.034554 |  | 0.4138216 | [9 empty] | 42.76847 |  |  |  | 45.5928 |  |  | 0.7345334 |  |  | 7.717774 | 2.772605 | 100 | 43.503
JD03 | 88.2 | troc | TU3 | [5 empty] | 0.84 | [5 empty] | 5.89 |  |  |  | 70.08 |  | 10.62 |  | 4.59 |  |  |  | 0.67 |  | 2.49 |  | 95.18 | 70.08 | 0.67 | 1.050641 |  | 0.8825383 | [5 empty] | 6.188275 |  |  |  | 73.62891 |  | 11.15781 |  | 4.822442 |  |  |  | 0.7039294 |  | 2.616096 |  | 100 | 73.62891 | 0.7039294
JD03 | 88.2 | troc | TU3 | [5 empty] | 0.75 | [5 empty] | 6.06 |  |  |  | 70.95 |  | 10.97 |  | 3.67 |  |  |  | 0.92 |  | 1.97 |  | 95.29 | 70.95 | 0.92 | 1.049428 |  | 0.787071 | [5 empty] | 6.359534 |  |  |  | 74.45692 |  | 11.51223 |  | 3.851401 |  |  |  | 0.9654738 |  | 2.067373 |  | 100 | 74.45692 | 0.9654738
JD03 | 88.2 | troc | TU3 |  |  |  |  | 0.23 | 0.97 | [5 empty] | 30.74 |  |  |  | 20.77 |  | 3.2 |  | 2.2 |  |  | 37.22 |  |  |  |  | 95.33 | 57.99 |  | 1.048988 | 0.2412672 | 1.017518 | [5 empty] | 32.24588 |  |  |  | 21.78748 |  | 3.356761 |  | 2.307773 |  |  | 39.04332 |  |  |  |  | 100 | 60.8308
JD03 | 88.2 | troc | TU3 |  |  | Zvyagintsevite | Pd3Pb | 0.29 | 7.26 |  |  |  |  | 0.74 |  |  |  |  | 19.29 |  | 0 | [7 empty] | 11.87 |  | 39.45 | 19.29 |  | 2.534854 | 0.7351077 | 18.40304 |  |  |  |  | 1.875792 |  |  |  |  | 48.89734 | [9 empty] | 30.08872 |  | 100 | 48.89734
JD03 | 88.2 | troc | TU3 |  |  | Isoferoplatinum | (Pt,Pd)3Fe | 3.04 | 8.01 | [9 empty] | 1.43 | [6 empty] | 75.98 | 4.91 |  |  | 0.42 | 93.79 | 77.41 | 4.91 | 1.066212 | 3.241284 | 8.540356 | [9 empty] | 1.524683 | [6 empty] | 81.01077 | 5.2351 |  |  | 0.4478089 | 100 | 82.53545 | 5.2351
JD03 | 88.2 | troc | TU3 |  |  | Isoferoplatinum | (Pt,Pd)3Fe | 5.47 | 7.28 | [9 empty] | 2.24 | [6 empty] | 66.83 |  |  |  | 0 | 81.82 | 69.07 |  | 1.222195 | 6.685407 | 8.89758 | [9 empty] | 2.737717 | [6 empty] | 81.6793 |  |  |  |  | 100 | 84.41701
JD03 | 88.2 | troc | TU3 |  |  | Isoferoplatinum | (Pt,Pd)3Fe | 2.17 | 7.85 | [9 empty] | 1.62 | [6 empty] | 62.8 |  |  |  | 0 | 74.44 | 64.42 |  | 1.343364 | 2.915099 | 10.54541 | [9 empty] | 2.176249 | [6 empty] | 84.36325 |  |  |  |  | 100 | 86.53949
JD03 | 88.2 | troc | TU3 |  |  | Isoferoplatinum | (Pt,Pd)3Fe | 5.37 | 9.15 | [9 empty] | 1.68 | [6 empty] | 55.48 |  |  |  | 0 | 71.68 | 57.16 |  | 1.395089 | 7.491629 | 12.76507 | [9 empty] | 2.34375 | [6 empty] | 77.39955 |  |  |  |  | 100 | 79.7433
FT1038 | 89.05 | troc | TU3 |  |  | Moncheite | Pt(Te,Bi)2 |  | 0.9 | [13 empty] | 65.58 |  |  | 31.98 |  |  | 1.53 | 0 | 99.99 | 31.98 |  | 1.0001 |  | 0.90009 | [13 empty] | 65.58656 |  |  | 31.9832 |  |  | 1.530153 |  | 100 | 31.9832
FT1038 | 89.05 | troc | TU3 |  |  | Moncheite | Pt(Te,Bi)2 |  | 1.11 | [13 empty] | 62.95 |  |  | 32.2 |  |  | 1.07 | 2.67 | 100 | 32.2 |  | 1 |  | 1.11 | [13 empty] | 62.95 |  |  | 32.2 |  |  | 1.07 | 2.67 | 100 | 32.2
FT1038 | 89.05 | troc | TU3 |  |  | Moncheite | Pt(Te,Bi)2 |  | 1.12 | [13 empty] | 64.97 |  |  | 31.82 |  |  | 2.1 | 0 | 100.01 | 31.82 |  | 0.9999 |  | 1.119888 | [13 empty] | 64.9635 |  |  | 31.81682 |  |  | 2.09979 |  | 100 | 31.81682
FT1038 | 89.05 | troc | TU3 |  |  | Electrum | Au-Ag | 24.13 | 10.67 | [9 empty] | 0.9 | 15.56 | [6 empty] | 25.1 |  |  |  | 76.36 | 0.9 | 40.66 | 1.309586 | 31.60031 | 13.97328 | [9 empty] | 1.178628 | 20.37716 |  |  | 0 |  |  |  | 32.87061 |  |  |  | 100 | 1.178628 | 53.24777
FT1038 | 89.05 | troc | TU3 |  |  | Moncheite | Pt(Te,Bi)2 |  | 0.94 | [13 empty] | 59.7 |  |  | 29.1 |  |  | 1.55 |  | 91.29 | 29.1 |  | 1.09541 |  | 1.029686 | [13 empty] | 65.39599 |  |  | 31.87644 |  |  | 1.697886 |  | 100 | 31.87644
FT1038 | 89.05 | troc | TU3 |  |  | Electrum | Au-Ag |  | 2.16 | [9 empty] | 1.95 | 28.32 |  |  | 0.39 |  |  | 0.85 | 47.42 |  |  |  | 81.09 | 2.8 | 75.74 | 1.233198 |  | 2.663707 | [9 empty] | 2.404735 | 34.92416 |  |  | 0.4809471 |  |  | 1.048218 | 58.47823 |  |  |  | 100 | 3.452954 | 93.40239
FT1038 | 89.05 | troc | TU3 |  |  | Electrum | Au-Ag |  | 2.57 | [9 empty] | 1.98 | 28.71 | [6 empty] | 47.43 |  |  |  | 80.69 | 1.98 | 76.14 | 1.239311 |  | 3.185029 | [9 empty] | 2.453836 | 35.58062 |  |  | 0 |  |  | 0 | 58.78052 |  |  |  | 100 | 2.453836 | 94.36114
FT1038 | 89.05 | troc | TU3 |  |  | Kotulskite | PdTe |  | 1.17 | [9 empty] | 38.82 |  |  |  | 41.68 |  |  | 3.08 |  |  | 3.46 |  | 88.21 | 41.9 |  | 1.133658 |  | 1.32638 | [9 empty] | 44.00862 |  |  |  | 47.25088 |  |  | 3.491668 |  |  | 3.922458 |  | 100 | 47.50028
FT1038 | 89.05 | troc | TU3 |  |  | Moncheite | PtTe2 |  | 0.72 | [13 empty] | 57.93 |  |  | 30.19 |  |  |  | 2.72 | 91.56 | 30.19 |  | 1.09218 |  | 0.7863696 | [13 empty] | 63.26999 |  |  | 32.97291 |  |  |  | 2.97073 | 100 | 32.97291
FT1038 | 89.05 | troc | TU3 |  |  | Electrum | Au-Ag |  | 3.84 | [10 empty] | 23.05 |  |  | 3.94 |  |  | 2.11 | 36.51 |  |  |  | 69.45 | 2.11 | 59.56 | 1.439885 |  | 5.529158 | [10 empty] | 33.18934 |  |  | 5.673146 |  |  | 3.038157 | 52.57019 |  |  |  | 100 | 3.038157 | 85.75954
FT1038 | 89.05 | troc | TU3 |  |  | Moncheite | Pt(Te,Bi)2 |  | 5.05 | [10 empty] | 2.16 |  |  | 49.62 |  |  | 29.78 | 3.17 |  |  |  | 89.78 | 29.78 | 5.33 | 1.113834 |  | 5.624861 | [10 empty] | 2.405881 |  |  | 55.26843 |  |  | 33.16997 | 3.530853 |  |  |  | 100 | 33.16997 | 5.936734
FT1038 | 89.05 | troc | TU3 |  |  | Moncheite | PtTe2 |  | 2.68 | [13 empty] | 57.32 |  |  | 30.66 |  |  | 1.55 |  | 92.21 | 30.66 |  | 1.084481 |  | 2.906409 | [13 empty] | 62.16246 |  |  | 33.25019 |  |  | 1.680946 |  | 100 | 33.25019
FT1038 | 89.05 | troc | TU3 |  |  | Moncheite | PtTe2 |  | 0.74 | [13 empty] | 60.05 |  |  | 29.4 |  |  | 1.56 |  | 91.75 | 29.4 |  | 1.089918 | 0 | 0.8065395 | [13 empty] | 65.44959 |  |  | 32.0436 |  |  | 1.700272 |  | 100 | 32.0436
JD15 | 221.5 | serp | TU3 |  |  | Mertiete II | Pd(As,As)3 | 0.12 | 0.75 | [5 empty] | 0.73 |  |  |  | 62.89 |  |  | 29.99 |  |  |  |  | 0.31 |  |  |  | 94.79 | 62.89 | 0.31 | 1.054964 | 0.1265956 | 0.7912227 | [5 empty] | 0.7701234 |  |  |  | 66.34666 |  |  | 31.63836 |  |  |  |  | 0.3270387 |  |  |  | 100 | 66.34666 | 0.3270387
JD15 | 221.5 | serp | TU3 |  |  | Mertiete II | Pd(As,As)3 | 0.08 | 0.66 | [5 empty] | 1.16 |  |  |  | 63.17 |  |  | 29.12 |  |  |  |  | 0.31 |  |  |  | 94.5 | 63.17 | 0.31 | 1.058201 | 0.08465608 | 0.6984127 | [5 empty] | 1.227513 |  |  |  | 66.84656 |  |  | 30.81481 |  |  |  |  | 0.3280423 |  |  |  | 100 | 66.84656 | 0.3280423
JD15 | 221.5 | serp | TU3 |  |  | Mertiete II | Pd(As,As)3 | 1.41 | 1.7 | [5 empty] | 0.98 |  | 0.36 |  | 57.65 |  |  | 27.34 | [8 empty] | 89.44 | 58.01 |  | 1.118068 | 1.576476 | 1.900716 | [5 empty] | 1.095707 |  | 0.4025045 |  | 64.45662 |  |  | 30.56798 | [8 empty] | 100 | 64.85912
JD15 | 221.5 | serp | TU3 |  |  | Mertiete II | Pd(As,As)3 | 0.27 | 1.02 | [5 empty] | 1.03 |  | 0.44 |  | 61.25 |  |  | 28.2 | [8 empty] | 92.21 | 61.69 |  | 1.084481 | 0.2928099 | 1.106171 | [5 empty] | 1.117016 |  | 0.4771717 |  | 66.42447 |  |  | 30.58237 | [8 empty] | 100 | 66.90164
JD15 | 221.5 | serp | TU3 |  |  | Mertiete II | Pd(As,As)3 | 1.14 | 2.25 | [5 empty] | 0.69 |  |  |  | 51.97 |  |  | 23.28 |  |  |  |  | 0.26 |  |  |  | 79.59 | 51.97 | 0.26 | 1.256439 | 1.432341 | 2.826988 | [5 empty] | 0.8669431 |  |  |  | 65.29715 |  |  | 29.24991 |  |  |  |  | 0.3266742 |  |  |  | 100 | 65.29715 | 0.3266742
JD15 | 221.5 | serp | TU3 |  |  | Mertiete II | Pd(As,As)3 | 0.6 | 3.53 | [5 empty] | 0.51 |  |  |  | 32.02 |  |  | 14.9 |  |  |  |  | 0.34 |  |  |  | 51.9 | 32.02 | 0.34 | 1.926782 | 1.156069 | 6.801541 | [5 empty] | 0.982659 |  |  |  | 61.69557 |  |  | 28.70906 |  |  |  |  | 0.655106 |  |  |  | 100 | 61.69557 | 0.655106
JD15 | 221.5 | serp | TU3 |  |  | Hollingworthite | RuAsS | 13.09 | 1.65 | [5 empty] | 36.77 |  |  | 31.4 | [6 empty] | 1.4 | [5 empty] | 84.31 | 32.8 |  | 1.186099 | 15.52603 | 1.957063 | [5 empty] | 43.61286 |  |  | 37.24351 | 0 |  |  | 0 |  |  | 1.660538 | [5 empty] | 100 | 38.90404
JD15 | 221.5 | serp | TU3 |  |  | Mertiete II | Pd(As,As)3 | 0.09 | 0.94 | [5 empty] | 0.99 |  |  |  | 62.41 |  | 0.17 | 28.32 |  |  |  |  | 0.3 |  |  |  | 93.22 | 62.41 | 0.3 | 1.072731 | 0.09654581 | 1.008367 | [5 empty] | 1.062004 |  |  |  | 66.94915 |  | 0.1823643 | 30.37975 |  |  |  |  | 0.3218194 |  |  |  | 100 | 66.94915 | 0.3218194
JD15 | 221.5 | serp | TU3 |  |  | Mertiete II | Pd(As,As)3 | 0.33 | 1 | [5 empty] | 1.1 |  |  |  | 61.87 |  | 0.2 | 28.16 |  |  |  |  | 0.28 |  |  |  | 92.94 | 61.87 | 0.28 | 1.075963 | 0.3550678 | 1.075963 | [5 empty] | 1.183559 |  |  |  | 66.56983 |  | 0.2151926 | 30.29912 |  |  |  |  | 0.3012696 |  |  |  | 100 | 66.56983 | 0.3012696
JD15 | 221.5 | serp | TU3 |  |  | Mertiete II | Pd(As,As)3 | 0.71 | 1.74 | [5 empty] | 0.39 |  |  |  | 51.96 |  |  | 25.01 |  |  |  |  | 0.3 |  |  |  | 80.11 | 51.96 | 0.3 | 1.248284 | 0.8862814 | 2.172013 | [5 empty] | 0.4868306 |  |  |  | 64.86082 |  |  | 31.21957 |  |  |  |  | 0.3744851 |  |  |  | 100 | 64.86082 | 0.3744851
JD15 | 221.5 | serp | TU3 |  |  | Mertiete II | Pd(As,As)3 | 0.84 | 3.32 | [5 empty] | 0.15 |  |  |  | 37.29 |  | 0.2 | 17.03 |  |  |  |  | 0.3 |  |  |  | 59.13 | 37.29 | 0.3 | 1.691189 | 1.420599 | 5.614747 | [5 empty] | 0.2536783 |  |  |  | 63.06443 |  | 0.3382378 | 28.80095 |  |  |  |  | 0.5073567 |  |  |  | 100 | 63.06443 | 0.5073567
JD15 | 221.5 | serp | TU3 |  |  | Mertiete II | Pd(As,As)3 | 0.74 | 3.91 | [5 empty] | 0.43 |  |  |  | 36.09 |  |  | 14.65 |  |  |  |  | 0.37 |  |  |  | 56.19 | 36.09 | 0.37 | 1.779676 | 1.31696 | 6.958534 | [5 empty] | 0.7652607 |  |  |  | 64.22851 |  |  | 26.07225 |  |  |  |  | 0.6584802 |  |  |  | 100 | 64.22851 | 0.6584802
JD15 | 221.5 | serp | TU3 |  |  | Mertiete II | Pd(As,As)3 | 2 | 2.22 | [5 empty] | 0.72 |  |  |  | 40.59 |  |  | 19.45 |  |  |  |  | 0.37 |  |  |  | 65.35 | 40.59 | 0.37 | 1.530222 | 3.060444 | 3.397093 | [5 empty] | 1.10176 |  |  |  | 62.11171 |  |  | 29.76282 |  |  |  |  | 0.5661821 |  |  |  | 100 | 62.11171 | 0.5661821
JD15 | 221.5 | serp | TU3 |  |  | Mertiete II | Pd(As,As)3 | 0.49 | 1.19 | [5 empty] | 0.41 |  | 0.4 |  | 58.49 |  |  | 26.88 |  |  |  |  | 0.33 |  |  |  | 88.19 | 58.89 | 0.33 | 1.133915 | 0.5556186 | 1.349359 | [5 empty] | 0.4649053 |  | 0.4535662 |  | 66.32271 |  |  | 30.47965 |  |  |  |  | 0.3741921 |  |  |  | 100 | 66.77628 | 0.3741921
JD15 | 221.5 | serp | TU3 |  |  | Mertiete II | Pd(As,As)3 | 0.28 | 0.65 | [5 empty] | 0.94 |  | 0.42 |  | 62.82 |  |  | 28.73 | [8 empty] | 93.84 | 63.24 |  | 1.065644 | 0.2983802 | 0.6926684 | [5 empty] | 1.001705 |  | 0.4475703 |  | 66.94373 |  |  | 30.61594 |  |  |  |  | 0 |  |  |  | 100 | 67.3913
JD15 | 221.5 | serp | TU3 |  |  | Mertiete II | Pd(As,As)3 |  | 0.48 | [5 empty] | 1.08 |  | 0.46 |  | 64.32 |  |  | 28.79 |  |  |  |  | 0.27 |  |  |  | 95.4 | 64.78 | 0.27 | 1.048218 | 0 | 0.5031447 | [5 empty] | 1.132075 |  | 0.4821803 |  | 67.42138 |  |  | 30.1782 |  |  |  |  | 0.2830189 |  |  |  | 100 | 67.90356 | 0.2830189
JD15 | 221.5 | serp | TU3 |  |  | Mertiete II | Pd(As,As)3 | 0.99 | 1.19 | [5 empty] | 1.03 |  | 0.51 |  | 60.76 |  |  | 27.97 |  |  |  |  | 0.22 |  |  |  | 92.67 | 61.27 | 0.22 | 1.079098 | 1.068307 | 1.284126 | [5 empty] | 1.111471 |  | 0.5503399 |  | 65.56599 |  |  | 30.18237 |  |  |  |  | 0.2374015 |  |  |  | 100 | 66.11633 | 0.2374015
JD15 | 221.5 | serp | TU3 |  |  | Mertiete II | Pd(As,As)3 | 1 | 1.44 | [5 empty] | 0.5 |  | 0.41 |  | 59.68 |  |  | 28.16 |  |  |  |  | 0.34 |  |  |  | 91.53 | 60.09 | 0.34 | 1.092538 | 1.092538 | 1.573255 | [5 empty] | 0.546269 |  | 0.4479406 |  | 65.20267 |  |  | 30.76587 |  |  |  |  | 0.3714629 |  |  |  | 100 | 65.65061 | 0.3714629
JD15 | 221.5 | serp | TU3 |  |  | Mertiete II | Pd(As,As)3 | 0.07 | 0.53 | [5 empty] | 1.04 |  | 0.49 |  | 63.66 |  |  | 29.15 |  |  |  |  | 0.21 |  |  |  | 95.15 | 64.15 | 0.21 | 1.050972 | 0.07356805 | 0.5570152 | [5 empty] | 1.093011 |  | 0.5149764 |  | 66.90489 |  |  | 30.63584 |  |  |  |  | 0.2207042 |  |  |  | 100 | 67.41986 | 0.2207042
JD15 | 221.5 | serp | TU3 |  |  | Mertiete II | Pd(As,As)3 |  | 0.59 | [5 empty] | 1.01 |  | 0.39 |  | 63.51 |  |  | 28.53 |  |  |  |  | 0.24 |  |  |  | 94.27 | 63.9 | 0.24 | 1.060783 |  | 0.6258619 | [5 empty] | 1.071391 |  | 0.4137053 |  | 67.37032 |  |  | 30.26413 |  |  |  |  | 0.2545879 |  |  |  | 100 | 67.78402 | 0.2545879
JD15 | 221.5 | serp | TU3 |  |  | Mertiete II | Pd(As,As)3 | 0.73 | 1.19 | [5 empty] | 1 |  | 0.45 |  | 59.07 |  |  | 26.69 |  |  |  |  | 0.23 |  |  |  | 89.36 | 59.52 | 0.23 | 1.119069 | 0.8169203 | 1.331692 | [5 empty] | 1.119069 |  | 0.503581 |  | 66.1034 |  |  | 29.86795 |  |  |  |  | 0.2573859 |  |  |  | 100 | 66.60698 | 0.2573859
JD15 | 221.5 | serp | TU3 |  |  | Mertiete II | Pd(As,As)3 | 0.31 | 0.82 | [5 empty] | 0.6 |  | 0.5 |  | 62.85 |  |  | 29.32 |  |  |  |  | 0.29 |  |  |  | 94.69 | 63.35 | 0.29 | 1.056078 | 0.3273841 | 0.8659837 | [5 empty] | 0.6336466 |  | 0.5280389 |  | 66.37449 |  |  | 30.9642 |  |  |  |  | 0.3062625 |  |  |  | 100 | 66.90252 | 0.3062625
JD15 | 221.5 | serp | TU3 |  |  | Mertiete II | Pd(As,As)3 | 2.6 | 2.34 | [5 empty] | 0.95 |  | 0.44 |  | 57.36 |  |  | 26.91 |  |  |  |  | 0.29 |  |  |  | 90.89 | 57.8 | 0.29 | 1.100231 | 2.860601 | 2.574541 | [5 empty] | 1.045219 |  | 0.4841017 |  | 63.10925 |  |  | 29.60722 |  |  |  |  | 0.319067 |  |  |  | 100 | 63.59335 | 0.319067
JD15 | 221.5 | serp | TU3 |  |  | Mertiete II | Pd(As,As)3 | 0.88 | 1.41 | [5 empty] | 1.13 |  | 0.42 |  | 61.95 |  |  | 27.88 |  |  |  |  | 0.29 |  |  |  | 93.96 | 62.37 | 0.29 | 1.064283 | 0.9365688 | 1.500639 | [5 empty] | 1.202639 |  | 0.4469987 |  | 65.93231 |  |  | 29.6722 |  |  |  |  | 0.308642 |  |  |  | 100 | 66.37931 | 0.308642
JD15 | 221.5 | serp | TU3 |  |  | Mertiete II | Pd(As,As)3 | 1.17 | 2.01 | [5 empty] | 0.85 |  | 0.42 |  | 53.78 |  |  | 23.93 | [8 empty] | 82.16 | 54.2 | 0 | 1.217137 | 1.424051 | 2.446446 | [5 empty] | 1.034567 |  | 0.5111977 |  | 65.45764 |  |  | 29.1261 | [8 empty] | 100 | 65.96884
JD14 | 221.6 | An | TU2 |  |  | Mertiete II | Pd(As,As)3 | 0.04 | [6 empty] | 5.14 |  | 0.42 |  | 57.62 |  |  | 26.94 |  |  |  | 3.94 | 0.84 |  |  |  | 94.94 | 61.98 | 0.84 | 1.053297 | 0.04213187 | [6 empty] | 5.413946 |  | 0.4423847 |  | 60.69096 |  |  | 28.37582 |  |  |  | 4.149989 | 0.8847693 |  |  |  | 100 | 65.28334 | 0.8847693
JD14 | 221.6 | An | TU2 |  |  | Sperrylite | PtAs2 | 0.15 | 0.12 | [5 empty] | 41.25 | [10 empty] | 54.46 |  |  |  |  | 95.98 | 54.46 | 0 | 1.041884 | 0.1562826 | 0.125026 | [5 empty] | 42.9777 | [6 empty] | 0 |  |  |  | 56.74099 |  |  |  |  | 100 | 56.74099
JD14 | 221.6 | An | TU2 |  |  | Sobolevskite | Pd(Bi,Te) | [7 empty] | 0 |  |  |  | 35.07 |  |  | 4.09 | 18.74 | [6 empty] | 37.56 | 95.46 | 35.07 | 0 | 1.047559 | [11 empty] | 36.7379 |  |  | 4.284517 | 19.63126 | [6 empty] | 39.34632 | 100 | 36.7379
JD14 | 221.6 | An | TU2 |  |  | Mertiete II | Pd(As,As)3 | [7 empty] | 2.27 |  | 0.47 |  | 66.02 |  |  | 26.93 |  |  |  |  | 0.35 |  |  |  | 96.04 | 66.49 | 0.35 | 1.041233 | [7 empty] | 2.363599 |  | 0.4893794 |  | 68.74219 |  |  | 28.0404 |  |  |  |  | 0.3644315 |  |  |  | 100 | 69.23157 | 0.3644315
JD14 | 221.6 | An | TU2 |  |  | Mertiete II | Pd(As,As)3 | [7 empty] | 0.89 |  | 0.46 |  | 60.4 |  |  | 26.45 | 1.36 |  |  |  | 0.33 |  |  | 5.46 | 95.35 | 60.86 | 0.33 | 1.048768 | [7 empty] | 0.9334033 |  | 0.4824331 |  | 63.34557 |  |  | 27.73991 | 1.426324 |  |  |  | 0.3460933 |  |  | 5.726272 | 100 | 63.828 | 0.3460933
JD14 | 221.6 | An | TU2 |  |  | Mertiete II | Pd(As,As)3 |  | 0.09 | [5 empty] | 0.99 |  | 0.49 |  | 64.07 |  |  | 28.81 |  |  |  |  | 0.35 |  |  | 0.52 | 95.32 | 64.56 | 0.35 | 1.049098 |  | 0.0944188 | [5 empty] | 1.038607 |  | 0.5140579 |  | 67.21569 |  |  | 30.22451 |  |  |  |  | 0.3671842 |  |  | 0.5455308 | 100 | 67.72975 | 0.3671842
JD14 | 221.6 | An | TU2 |  |  | Sperrylite | PtAs2 | 0.09 | [6 empty] | 41.26 | [10 empty] | 54.36 |  |  |  |  | 95.71 | 54.36 | 0 | 1.044823 | 0.09403406 | [6 empty] | 43.10939 | [6 empty] | 0 |  |  |  | 56.79657 |  |  |  |  | 100 | 56.79657
JD14 | 221.6 | An | TU2 |  |  | Sobolevskite | Pd(Bi,Te) |  | 0.16 | [9 empty] | 34.19 |  |  | 2.38 | 19.89 | [6 empty] | 38.76 | 95.38 | 34.19 | 0 | 1.048438 |  | 0.1677501 | [9 empty] | 35.84609 |  |  | 2.495282 | 20.85343 | [6 empty] | 40.63745 | 100 | 35.84609
JD14 | 221.6 | An | TU2 |  |  | Sobolevskite | Pd(Bi,Te) |  | 0.19 | [9 empty] | 32.28 |  |  | 3.01 | 18.27 |  |  |  | 0.37 |  |  | 35.77 | 89.89 | 32.28 | 0.37 | 1.112471 |  | 0.2113695 | [9 empty] | 35.91056 |  |  | 3.348537 | 20.32484 |  |  |  | 0.4116142 |  |  | 39.79308 | 100 | 35.91056 | 0.4116142
JD14 | 221.6 | An | TU2 |  |  | Sobolevskite | Pd(Bi,Te) |  | 0.58 | [9 empty] | 31.73 |  |  | 2.22 | 18.91 | [6 empty] | 35.11 | 88.55 | 31.73 | 0 | 1.129305 |  | 0.6549972 | [9 empty] | 35.83286 |  |  | 2.507058 | 21.35517 | [6 empty] | 39.64992 | 100 | 35.83286
JD14 | 221.6 | An | TU2 |  |  | Sobolevskite | Pd(Bi,Te) |  | 0.93 | [9 empty] | 32.09 |  |  | 2.14 | 18.78 |  |  |  | 0.72 |  |  | 35.25 | 89.91 | 32.09 | 0.72 | 1.112223 |  | 1.034368 | [9 empty] | 35.69125 |  |  | 2.380158 | 20.88755 |  |  |  | 0.8008008 |  |  | 39.20587 | 100 | 35.69125 | 0.8008008
JD14 | 221.6 | An | TU2 |  |  | Sobolevskite | Pd(Bi,Te) |  | 1.22 | [9 empty] | 15.4 |  |  | 1.01 | 9.17 | [6 empty] | 18.61 | 45.41 | 15.4 | 0 | 2.202158 |  | 2.686633 | [9 empty] | 33.91323 |  |  | 2.22418 | 20.19379 | [6 empty] | 40.98216 | 100 | 33.91323
JD14 | 221.6 | An | TU2 |  |  | Sobolevskite | Pd(Bi,Te) |  | 0.26 | [9 empty] | 31.16 |  |  | 2.27 | 18.05 |  |  |  | 0.4 |  |  | 35.23 | 87.37 | 31.16 | 0.4 | 1.144558 |  | 0.297585 | [9 empty] | 35.66442 |  |  | 2.598146 | 20.65927 |  |  |  | 0.4578231 |  |  | 40.32277 | 100 | 35.66442 | 0.4578231
JD14 | 221.6 | An | TU2 |  |  | Sobolevskite | Pd(Bi,Te) |  | 0.19 | [9 empty] | 25.84 |  |  | 3.1 | 14.37 |  |  |  | 0.27 |  |  | 28.14 | 71.91 | 25.84 | 0.27 | 1.390627 |  | 0.2642192 | [9 empty] | 35.93381 |  |  | 4.310944 | 19.98331 |  |  |  | 0.3754693 |  |  | 39.13225 | 100 | 35.93381 | 0.3754693
JD14 | 221.6 | An | TU2 |  |  | Sobolevskite | Pd(Bi,Te) |  | 0.16 | [9 empty] | 34.14 |  |  | 3.89 | 18.68 |  |  |  | 0.41 |  |  | 36.91 | 94.19 | 34.14 | 0.41 | 1.061684 |  | 0.1698694 | [9 empty] | 36.24589 |  |  | 4.12995 | 19.83225 |  |  |  | 0.4352904 |  |  | 39.18675 | 100 | 36.24589 | 0.4352904
JD14 | 221.6 | An | TU2 |  |  | Mertiete II | Pd(As,As)3 | 1.55 | 1.44 | [5 empty] | 2.69 |  | 0.37 |  | 59.56 |  | 4.09 | 18.37 |  |  |  |  | 0.35 |  |  |  | 88.42 | 59.93 | 0.35 | 1.130966 | 1.752997 | 1.628591 | [5 empty] | 3.042298 |  | 0.4184574 |  | 67.36033 |  | 4.62565 | 20.77584 |  |  |  |  | 0.395838 |  |  |  | 100 | 67.77878 | 0.395838
JD14 | 221.6 | An | TU2 |  |  | Mertiete II | Pd(As,As)3 | 1.85 | 1.5 | [5 empty] | 2.02 |  | 0.39 |  | 48.45 |  | 3.09 | 15.45 |  |  |  |  | 0.3 |  |  |  | 73.05 | 48.84 | 0.3 | 1.368925 | 2.532512 | 2.053388 | [5 empty] | 2.765229 |  | 0.5338809 |  | 66.32444 |  | 4.229979 | 21.1499 |  |  |  |  | 0.4106776 |  |  |  | 100 | 66.85832 | 0.4106776
JD14 | 221.6 | An | TU2 |  |  | Mertiete II | Pd(As,As)3 |  | 0.76 | [5 empty] | 2.21 |  | 0.55 |  | 53.84 |  | 2.74 | 19.33 |  |  |  | 0.45 | 0 |  |  |  | 79.88 | 54.84 | 0 | 1.251878 |  | 0.9514271 | [5 empty] | 2.76665 |  | 0.6885328 |  | 67.4011 |  | 3.430145 | 24.1988 | [8 empty] | 100 | 68.65298
JD14 | 221.6 | An | TU2 |  |  | Mertiete II | Pd(As,As)3 |  | 0.67 | [5 empty] | 2.05 |  | 0.6 |  | 62.89 |  | 2.79 | 22.55 |  |  |  | 0.4 | 0 |  |  |  | 91.95 | 63.89 | 0 | 1.087548 |  | 0.7286569 | [5 empty] | 2.229473 |  | 0.6525285 |  | 68.39587 |  | 3.034258 | 24.5242 | [8 empty] | 100 | 69.48341
JD14 | 221.6 | An | TU2 |  |  | Mertiete II | Pd(As,As)3 |  | 0.11 | [5 empty] | 2.17 |  | 0.54 |  | 66.06 |  |  | 26.48 |  |  |  |  | 0.31 |  |  |  | 95.67 | 66.6 | 0.31 | 1.04526 |  | 0.1149786 | [5 empty] | 2.268214 |  | 0.5644403 |  | 69.04986 |  |  | 27.67848 |  |  |  |  | 0.3240305 |  |  |  | 100 | 69.6143 | 0.3240305
JD14 | 221.6 | An | TU2 |  |  | Sobolevskite | Pd(Bi,Te) |  | 2.4 | [9 empty] | 18.05 |  |  | 1.72 | 10.4 |  |  |  | 0.39 |  |  | 19.95 | 52.91 | 18.05 | 0.39 | 1.890002 |  | 4.536005 | [9 empty] | 34.11453 |  |  | 3.250803 | 19.65602 |  |  |  | 0.7371007 |  |  | 37.70554 | 100 | 34.11453 | 0.7371007
JD14 | 221.6 | An | TU2 |  |  | Sobolevskite | Pd(Bi,Te) | 0.14 | 2.04 | [9 empty] | 15.85 |  |  | 1.48 | 9.27 |  |  |  | 0.44 |  |  | 17.47 | 46.69 | 15.85 | 0.44 | 2.141786 | 0.2998501 | 4.369244 | [9 empty] | 33.94731 |  |  | 3.169844 | 19.85436 |  |  |  | 0.9423859 |  |  | 37.41701 | 100 | 33.94731 | 0.9423859
JD14 | 221.6 | An | TU2 |  |  | Sobolevskite | Pd(Bi,Te) |  | 2.97 | [9 empty] | 14.37 |  |  | 1.31 | 8.16 | [6 empty] | 15.45 | 42.26 | 14.37 | 0 | 2.366304 |  | 7.027922 | [9 empty] | 34.00379 |  |  | 3.099858 | 19.30904 |  |  |  | 0 |  |  | 36.55939 | 100 | 34.00379
JD14 | 221.6 | An | TU2 |  |  | Sobolevskite | Pd(Bi,Te) |  | 1.02 | [9 empty] | 15.22 |  |  | 1.39 | 8.85 |  |  |  | 0.32 |  |  | 16.64 | 43.44 | 15.22 | 0.32 | 2.302026 |  | 2.348066 | [9 empty] | 35.03683 |  |  | 3.199816 | 20.37293 |  |  |  | 0.7366483 |  |  | 38.30571 | 100 | 35.03683 | 0.7366483
JD14 | 221.6 | An | TU2 |  |  | Sobolevskite | Pd(Bi,Te) |  | 3.16 | [9 empty] | 18.09 |  |  | 1.69 | 10.13 |  |  |  | 0.44 |  |  | 19.84 | 53.35 | 18.09 | 0.44 | 1.874414 |  | 5.923149 | [9 empty] | 33.90815 |  |  | 3.16776 | 18.98782 |  |  |  | 0.8247423 |  |  | 37.18838 | 100 | 33.90815 | 0.8247423
JD14 | 221.6 | An | TU2 |  |  | Sobolevskite | Pd(Bi,Te) | 0.14 | 2.44 | [9 empty] | 17.14 |  |  | 1.45 | 9.99 |  |  |  | 0.46 |  |  | 19.26 | 50.88 | 17.14 | 0.46 | 1.965409 | 0.2751572 | 4.795597 | [9 empty] | 33.68711 |  |  | 2.849843 | 19.63443 |  |  |  | 0.9040881 |  |  | 37.85377 | 100 | 33.68711 | 0.9040881
JD14 | 221.6 | An | TU2 |  |  | Sobolevskite | Pd(Bi,Te) |  | 2.76 | [9 empty] | 15.26 |  |  | 1.39 | 8.94 | [6 empty] | 17.17 | 45.52 | 15.26 | 0 | 2.196837 |  | 6.063269 | [9 empty] | 33.52373 |  |  | 3.053603 | 19.63972 | [6 empty] | 37.71968 | 100 | 33.52373
JD14 | 221.6 | An | TU2 |  |  | Sobolevskite | Pd(Bi,Te) |  | 4.8 | [9 empty] | 10.75 |  |  | 0.98 | 6.21 | [6 empty] | 12.11 | 34.85 | 10.75 | 0 | 2.86944 |  | 13.77331 | [9 empty] | 30.84648 |  |  | 2.812052 | 17.81923 | [6 empty] | 34.74892 | 100 | 30.84648
JD14 | 221.6 | An | TU2 |  |  | Sobolevskite | Pd(Bi,Te) | 0.07 | 2.68 | [9 empty] | 18.82 |  |  | 1.47 | 10.3 |  |  |  | 0.42 |  |  | 21.44 | 55.2 | 18.82 | 0.42 | 1.811594 | 0.1268116 | 4.855072 | [9 empty] | 34.0942 |  |  | 2.663043 | 18.65942 |  |  |  | 0.7608696 |  |  | 38.84058 | 100 | 34.0942 | 0.7608696
JD14 | 221.6 | An | TU2 |  |  | Electrum | Au-Ag | 0.57 | 0.41 | [10 empty] | 19.15 | [6 empty] | 48.89 |  |  |  | 69.02 | 0 | 68.04 | 1.448855 | 0.8258476 | 0.5940307 | [10 empty] | 27.74558 | [6 empty] | 70.83454 |  |  |  | 100 |  | 98.58012
JD14 | 221.6 | An | TU2 |  |  | Sobolevskite | Pd(Bi,Te) | 0.06 | 2.14 | [9 empty] | 20.48 |  |  | 1.92 | 11.59 |  |  |  | 0.42 |  |  | 22.64 | 59.25 | 20.48 | 0.42 | 1.687764 | 0.1012658 | 3.611814 | [9 empty] | 34.5654 |  |  | 3.240506 | 19.56118 |  |  |  | 0.7088608 |  |  | 38.21097 | 100 | 34.5654 | 0.7088608
JD14 | 221.6 | An | TU2 |  |  | Sobolevskite | Pd(Bi,Te) | 0.1 | 1.83 | [9 empty] | 21.39 |  |  | 1.89 | 12.11 |  |  |  | 0.52 |  |  | 23.96 | 61.8 | 21.39 | 0.52 | 1.618123 | 0.1618123 | 2.961165 | [9 empty] | 34.61165 |  |  | 3.058252 | 19.59547 |  |  |  | 0.8414239 |  |  | 38.77023 | 100 | 34.61165 | 0.8414239
JD14 | 221.6 | An | TU2 |  |  | Sobolevskite | Pd(Bi,Te) |  | 2.76 | [9 empty] | 15.67 |  |  | 1.54 | 8.77 |  |  |  | 0.33 |  |  | 17.62 | 46.69 | 15.67 | 0.33 | 2.141786 |  | 5.91133 | [9 empty] | 33.56179 |  |  | 3.298351 | 18.78347 |  |  |  | 0.7067895 |  |  | 37.73827 | 100 | 33.56179 | 0.7067895
JD14 | 221.6 | An | TU2 |  |  | Electrum | Au-Ag | 0.13 | 3.34 | [10 empty] | 9.26 | [6 empty] | 39.2 |  |  |  | 51.93 | 0 | 48.46 | 1.925669 | 0.250337 | 6.431735 | [9 empty] | 0 | 17.8317 | [6 empty] | 75.48623 |  |  |  | 100 | 0 | 93.31793
JD14 | 221.6 | An | TU2 |  |  | Mertiete II | Pd(As,As)3 |  | 0.15 | [5 empty] | 0.88 |  | 0.37 |  | 48.87 |  |  | 22.04 |  |  |  |  | 0.49 |  |  |  | 72.8 | 49.24 | 0.49 | 1.373626 |  | 0.206044 | [5 empty] | 1.208791 |  | 0.5082418 |  | 67.12912 |  |  | 30.27473 | [8 empty] | 100 | 67.63736 | 0.6730769
JD14 | 221.6 | An | TU2 |  |  | Electrum | Au-Ag | 0.16 | 0.29 | [10 empty] | 22.75 | [6 empty] | 49.75 |  |  |  | 72.95 | 0 | 72.5 | 1.370802 | 0.2193283 | 0.3975326 | [10 empty] | 31.18574 |  | 0 |  |  |  |  | 68.1974 |  |  |  | 100 | 0 | 99.38314
JD14 | 221.6 | An | TU2 |  |  | Platarsite | PtAsS | 6.35 | 1.28 | [5 empty] | 12.77 |  | 7.9 | [8 empty] | 11.47 |  |  |  |  | 39.77 | 19.37 | 0 | 2.514458 | 15.96681 | 3.218506 | [5 empty] | 32.10963 |  | 19.86422 | [8 empty] | 28.84083 |  |  |  |  | 100 | 48.70505
JD14 | 221.6 | An | TU2 |  |  | Sperrylite | Pt(As,Sb)2 | 1.13 | 0.35 | [5 empty] | 34.99 |  | 0.57 | 0.35 |  |  |  | 4.68 | 0.96 |  |  | 50.25 |  |  |  |  | 93.28 | 51.17 | 0 | 1.072041 | 1.211407 | 0.3752144 | [5 empty] | 37.51072 |  | 0.6110635 | 0.3752144 |  |  |  | 5.017153 | 1.02916 |  |  | 53.87007 |  |  |  |  | 100 | 54.85635
JD14 | 221.6 | An | TU2 |  |  | Irarsite | IrAsS | 2.84 | 3.41 | [5 empty] | 8.02 |  | 0.61 | 1.38 | [6 empty] | 9.36 | 7.87 |  |  |  |  | 33.49 | 19.22 | 0 | 2.985966 | 8.480143 | 10.18214 | [5 empty] | 23.94745 |  | 1.821439 | 4.120633 | [6 empty] | 27.94864 | 23.49955 |  |  |  |  | 100 | 57.39027
JD14 | 221.6 | An | TU2 |  |  |  |  | 0.21 | 0.95 | [5 empty] | 16.5 |  |  |  | 20.43 |  |  | 0.31 | [8 empty] | 38.4 | 20.43 | 0 | 2.604167 | 0.546875 | 2.473958 | [5 empty] | 42.96875 |  |  |  | 53.203125 |  |  | 0.8072917 | [8 empty] | 100 | 53.203125
JD14 | 221.6 | An | TU2 |  |  | Mertiete II | Pd(As,As)3 | 0.3 | 0.69 | [5 empty] | 0.31 |  |  |  | 14.77 |  |  | 6.63 | [8 empty] | 22.7 | 14.77 | 0 | 4.405286 | 1.321586 | 3.039648 | [5 empty] | 1.365639 |  |  |  | 65.06608 |  |  | 29.20705 | [8 empty] | 100 | 65.06608
JD14 | 221.6 | An | TU2 |  |  |  |  | 0.44 | 0.45 | [5 empty] | 4.73 |  | 0.27 |  | 40.86 |  | 4.68 | 7.96 |  |  |  | 3.47 | 0.64 |  |  |  | 63.5 | 44.6 | 0.64 | 1.574803 | 0.6929134 | 0.7086614 | [5 empty] | 7.448819 |  | 0.4251969 |  | 64.34646 |  | 7.370079 | 12.53543 |  |  |  | 5.464567 | 1.007874 |  |  |  | 100 | 70.23622 | 1.007874
JD14 | 221.6 | An | TU2 |  |  | Mertiete II | Pd(As,As)3 | 0.56 | 1.06 | [5 empty] | 1.78 |  | 0.3 |  | 43.2 |  |  | 16.83 |  |  |  |  | 0.28 |  |  |  | 64.01 | 43.5 | 0.28 | 1.562256 | 0.8748633 | 1.655991 | [5 empty] | 2.780815 |  | 0.4686768 |  | 67.48945 |  |  | 26.29277 |  |  |  |  | 0.4374317 |  |  |  | 100 | 67.95813 | 0.4374317
JD14 | 221.6 | An | TU2 |  |  | Mertiete II | Pd(As,As)3 | 7.36 | 5.93 | [5 empty] | 2.14 |  | 0.41 |  | 42.56 |  |  | 16.87 |  |  |  |  | 0.27 |  |  |  | 75.54 | 42.97 | 0.27 | 1.323802 | 9.743182 | 7.850146 | [5 empty] | 2.832936 |  | 0.5427588 |  | 56.34101 |  |  | 22.33254 |  |  |  |  | 0.3574265 |  |  |  | 100 | 56.88377 | 0.3574265
JD14 | 221.6 | An | TU2 |  |  | Electrum | Au-Ag | 3.57 | 2.56 | [8 empty] | 0.2 | 0.21 | 17.51 | [6 empty] | 63.76 |  |  |  | 87.81 | 0.41 | 81.27 | 1.138822 | 4.065596 | 2.915385 | [5 empty] | 0 |  |  | 0.2277645 | 0.2391527 | 19.94078 | [6 empty] | 72.61132 |  |  |  | 100 | 0.4669172 | 92.5521
JD14 | 221.6 | An | TU2 |  |  | Electrum | Au-Ag | 2.54 | 2.26 | [8 empty] | 0.17 | 0.19 | 14.54 | [6 empty] | 55.56 |  |  |  | 75.26 | 0.36 | 70.1 | 1.328727 | 3.374967 | 3.002923 | [5 empty] | 0 |  |  | 0.2258836 | 0.2524581 | 19.31969 | [6 empty] | 73.82408 |  |  |  | 100 | 0.4783417 | 93.14377
JD14 | 221.6 | An | TU2 |  |  | Electrum | Au-Ag | 1.69 | 2.42 | [8 empty] | 0.15 | 0.25 | 12.95 | [6 empty] | 48.64 |  |  |  | 66.1 | 0.4 | 61.59 | 1.512859 | 2.556732 | 3.66112 | [5 empty] | 0 |  |  | 0.2269289 | 0.3782148 | 19.59153 | [6 empty] | 73.58548 |  |  |  | 100 | 0.6051437 | 93.177
JD14 | 221.6 | An | TU2 |  |  | Electrum | Au-Ag | 0.21 | 3.67 | [10 empty] | 6.96 | [6 empty] | 26.97 |  |  |  | 37.81 | 0 | 33.93 | 2.644803 | 0.5554086 | 9.706427 | [5 empty] | 0 |  |  |  |  | 18.40783 | [6 empty] | 71.33034 |  |  |  | 100 |  | 89.73816
JD14 | 221.6 | An | TU2 |  |  | Electrum | Au-Ag | 0.12 | 0.86 | [10 empty] | 9.28 | [6 empty] | 25.17 |  |  |  | 35.43 | 0 | 34.45 | 2.822467 | 0.338696 | 2.427321 | [5 empty] | 0 |  |  |  |  | 26.19249 | [6 empty] | 71.04149 |  |  |  | 100 |  | 97.23398
JD14 | 221.6 | An | TU2 |  |  | Mertiete II | Pd(As,As)3 |  | 0.46 | [5 empty] | 1.01 |  | 0.44 |  | 62.42 |  |  | 26.6 |  |  |  |  | 0.28 |  |  |  | 91.21 | 62.86 | 0.28 | 1.096371 |  | 0.5043307 | [5 empty] | 1.107335 |  | 0.4824032 |  | 68.43548 |  |  | 29.16347 |  |  |  |  | 0.3069839 |  |  |  | 100 | 68.91788 | 0.3069839
JD14 | 221.6 | An | TU2 |  |  | Mertiete II | Pd(As,As)3 | 0.06 | 0.51 | [5 empty] | 0.91 |  | 0.44 |  | 58.87 |  |  | 24.15 |  |  |  |  | 0.33 |  |  |  | 85.27 | 59.31 | 0.33 | 1.172745 | 0.07036472 | 0.5981002 | [5 empty] | 1.067198 |  | 0.516008 |  | 69.03952 |  |  | 28.3218 |  |  |  |  | 0.387006 |  |  |  | 100 | 69.55553 | 0.387006
JD14 | 221.6 | An | TU2 |  |  | Mertiete II | Pd(As,As)3 |  | 0.6 | [5 empty] | 2.66 |  | 0.46 |  | 64.97 |  |  | 22.16 |  |  |  | 0.91 | 0.38 |  |  |  | 92.14 | 66.34 | 0.38 | 1.085305 |  | 0.651183 | [5 empty] | 2.886911 |  | 0.4992403 |  | 70.51226 |  |  | 24.05036 |  |  |  | 0.9876275 | 0.4124159 |  |  |  | 100 | 71.99913 | 0.4124159
JD14 | 221.6 | An | TU2 |  |  | Mertiete II | Pd(As,As)3 | 0.6 | 1.7 | [5 empty] | 1.14 |  | 0.18 |  | 27.85 |  |  | 10.63 | [8 empty] | 42.1 | 28.03 | 0 | 2.375297 | 1.425178 | 4.038005 | [5 empty] | 2.707838 |  | 0.4275534 |  | 66.15202 |  |  | 25.24941 | [8 empty] | 100 | 66.57957
JD14 | 221.6 | An | TU2 |  |  | Mertiete II | Pd(As,As)3 | 0.9 | 0.95 | [5 empty] | 0.61 |  |  |  | 12.62 |  |  | 4.14 | [8 empty] | 19.22 | 12.62 | 0 | 5.202914 | 4.682622 | 4.942768 | [5 empty] | 3.173777 |  |  |  | 65.66077 |  |  | 21.54006 | [8 empty] | 100 | 65.66077
JD14B | 221.7 | An | TU2 | 0.4610497 | 0.9602601 |  |  | 2.769148 | 1.532106 | [5 empty] | 9.760116 | 0.4112588 |  | 0.1583404 | 0.6102521 |  |  | 1.661947 |  |  |  | 15.01379 |  |  |  | 0.6921487 | 32.60911 | 15.78239 | 0 | 3.066628 | 8.491945 | 4.698398 | [5 empty] | 29.93064 | 1.261178 |  | 0.485571 | 1.871416 | 0 |  | 5.096572 |  |  |  | 46.04172 |  |  |  | 2.122562 | 100 | 48.3987
JD14B | 221.7 | An | TU2 | 0.4610497 | 0.9602601 |  |  | 2.528398 | 2.422705 | [5 empty] | 7.631573 | 0.2957389 |  |  | 7.842311 | 0.2997542 |  | 4.16725 |  |  |  | 9.972787 |  |  |  |  | 35.16052 | 17.8151 | 0.2997542 | 2.844099 | 7.191016 | 6.890415 | [5 empty] | 21.70495 | 0.8411108 |  |  | 22.30431 | 0.8525305 |  | 11.85207 |  |  |  | 28.36359 |  |  |  | 0 | 100 | 50.66791 | 0.8525305
JD14B | 221.7 | An | TU2 | 3.227348 | 3.65629 |  |  | 3.028936 | 0.3496702 | [5 empty] | 9.352931 | 0.3908419 |  | 4.276307 | 1.530745 | 0.1789266 |  | 2.534676 |  |  |  | 12.26213 |  |  |  | 0.5800519 | 34.48522 | 18.06918 | 0.1789266 | 2.899793 | 8.783289 | 1.013971 | [5 empty] | 27.12157 | 1.133361 |  | 12.4004 | 4.438844 | 0.5188502 |  | 7.350036 |  |  |  | 35.55765 |  |  |  | 1.682031 | 100 | 52.3969 | 0.5188502
JD14B | 221.7 | An | TU2 | 1.844199 | 2.448191 |  |  | 3.179886 | 2.370076 | [5 empty] | 10.37744 | 0.4108783 |  |  | 1.395566 | 0.1121438 |  | 1.728626 | 0.08935224 |  |  | 15.12949 |  |  |  |  | 34.79346 | 16.52505 | 0.1121438 | 2.874104 | 9.139323 | 6.811843 | [5 empty] | 29.82584 | 1.180907 |  |  | 4.011 | 0.322313 |  | 4.968251 | 0.2568076 |  |  | 43.48372 |  |  |  | 0 | 100 | 47.49472 | 0.322313
JD14B | 221.7 | An | TU2 | 18.90304 | 16.64537 | Sperrylite | Pt(As,Sb)2 | 1.606386 | 0.4435571 | [5 empty] | 12.28738 | 0.4604715 |  |  | 0.6877899 | 0.07644602 | 0.1113792 | 1.462494 |  |  |  | 19.19573 |  |  |  |  | 36.33164 | 19.88352 | 0.07644602 | 2.752422 | 4.421451 | 1.220856 | [5 empty] | 33.82005 | 1.267412 |  |  | 1.893088 | 0.2104117 | 0.3065625 | 4.025401 |  |  |  | 52.83476 |  |  |  | 0 | 100 | 54.72785 | 0.2104117
JD14B | 221.7 | An | TU2 | 1.383149 | 2.147199 |  |  | 1.716099 | 1.075495 | [5 empty] | 9.927054 | 0.3791404 |  | 0.1130804 | 1.842852 | 0.1074889 |  | 1.650386 |  |  |  | 14.45298 |  |  |  | 0.3170577 | 31.58163 | 16.40891 | 0.1074889 | 3.166398 | 5.433853 | 3.405443 | [5 empty] | 31.433 | 1.200509 |  | 0.3580575 | 5.835204 | 0.3403527 |  | 5.225779 |  |  |  | 45.76387 |  |  |  | 1.003931 | 100 | 51.95713 | 0.3403527
JD14B | 221.7 | An | TU2 | 17.51989 | 8.694892 |  |  | 1.866382 | 0.9528494 | [5 empty] | 10.61206 | 0.3616534 |  |  | 0.4205185 |  | 0.1138134 | 0.6092456 |  |  |  | 15.09666 |  |  |  |  | 30.03319 | 15.51718 | 0 | 3.32965 | 6.214397 | 3.172655 | [5 empty] | 35.33446 | 1.204179 |  |  | 1.400179 | 0 | 0.3789587 | 2.028574 |  |  |  | 50.2666 |  |  |  | 0 | 100 | 51.66678 | 0
JD14B | 221.7 | An | TU2 | 1.844199 | 2.448191 | Platarsite | (Pt,Rh)AsS | 2.092976 | 0.3762359 | [5 empty] | 6.081721 | 0.2787788 |  | 3.152394 | 0.123452 | 0.1029757 | 0.1205454 | 1.112121 |  |  |  | 8.617131 |  |  |  | 0.2818875 | 22.34022 | 11.89298 | 0.1029757 | 4.476232 | 9.368646 | 1.684119 | [5 empty] | 27.22319 | 1.247879 |  | 14.11085 | 0.5526 | 0.4609431 | 0.5395894 | 4.978113 |  |  |  | 38.57228 |  |  |  | 1.261794 | 100 | 53.23573 | 0.4609431
JD14B | 221.7 | An | TU2 | 0.4610497 | 0.9602601 | Sperrylite | (Pt,Pd)(As,Se,Sb)2 | 0.877338 | 0.7414225 | [5 empty] | 6.876756 | 0.3310465 |  | 0.1895744 | 0.5642914 | 0.0618407 |  | 0.4309253 |  |  |  | 9.203641 |  |  |  |  | 19.27684 | 9.957507 | 0.0618407 | 5.187573 | 4.551255 | 3.846184 | [5 empty] | 35.67367 | 1.717328 |  | 0.9834309 | 2.927303 | 0.3208032 |  | 2.235457 |  |  |  | 47.74456 |  |  |  | 0 | 100 | 51.6553 | 0.3208032
JD14B | 221.7 | An | TU2 | 12.90939 | 13.47786 |  |  | 1.455617 | 1.631366 | [5 empty] | 8.88401 | 0.390703 |  | 0.452483 | 0.8000583 |  |  | 1.053062 |  |  |  | 13.71445 |  |  |  |  | 28.38175 | 14.96699 | 0 | 3.523391 | 5.128709 | 5.747942 | [5 empty] | 31.30184 | 1.3766 |  | 1.594275 | 2.818919 |  |  | 3.710348 | 0 |  | 0 | 48.32137 |  |  |  |  | 100 | 52.73456
JD14B | 221.7 | An | TU2 | 21.20829 | 17.65413 | Sperrylite | PtAs2 | 2.150158 | 0.8309679 | [5 empty] | 12.94249 | 0.4312874 |  | 0.1327327 | 0.5147222 |  | 0.07812712 | 0.63847 | 0.06404655 |  |  | 17.37479 |  |  |  |  | 35.15779 | 18.02225 | 0 | 2.84432 | 6.115737 | 2.363539 | [5 empty] | 36.81257 | 1.226719 |  | 0.3775343 | 1.464035 |  | 0.2222185 | 1.816013 | 0.1821689 |  |  | 49.41947 |  |  |  |  | 100 | 51.26104
JD14B | 221.7 | An | TU2 | 0.9220994 | 1.518299 |  |  | 2.493179 | 2.289859 | [5 empty] | 8.592958 | 0.3797446 |  | 0.08790299 | 0.3364767 |  |  | 0.2834472 |  |  |  | 12.52059 |  |  |  |  | 26.98416 | 12.94497 | 0 | 3.705878 | 9.239418 | 8.485939 | [5 empty] | 31.84445 | 1.407287 |  | 0.3257577 | 1.246942 |  |  | 1.050421 |  |  |  | 46.39978 |  |  |  |  | 100 | 47.97248
JD14B | 221.7 | An | TU2 | 6.454696 | 4.8013 | Sperrylite | (Pt,Pd)As2 |  | 2.313386 | [5 empty] | 11.66986 | 0.329175 | 0.1200421 |  | 1.278697 | 0.08211128 |  | 0 | 0.2237208 |  |  | 13.94657 |  |  | 0.4528347 |  | 30.4164 | 15.34531 | 0.08211128 | 3.2877 |  | 7.605722 | [5 empty] | 38.367 | 1.082229 | 0.3946624 |  | 4.203971 | 0.2699573 |  |  | 0.7355271 |  |  | 45.85215 |  |  | 1.488785 |  | 100 | 50.45078 | 0.2699573
FT4209 | 232.89 | An-pyx | TU2 | 0.4610497 | 0.9602601 | Mertiete II | Pd(As,As)3 | 2.483884 | 2.395691 | [5 empty] | 0.88131 |  |  |  | 21.71573 | 0.4349735 |  | 7.654499 | 0.1077354 | [7 empty] | 35.67383 | 21.71573 | 0.4349735 | 2.803176 | 6.962763 | 6.715542 | [5 empty] | 2.470467 |  |  |  | 60.87302 | 1.219307 |  | 21.4569 | 0.3020012 |  |  | 0 |  |  |  |  | 100 | 60.87302 | 1.219307
FT4209 | 232.89 | An-pyx | TU2 | 0.9220994 | 1.92052 | Mertiete II | Pd(As,As)3 | 1.380744 | 1.688426 | [5 empty] | 1.039157 |  |  |  | 26.57745 | 0.5899683 |  | 9.467245 | 0.1015879 |  |  |  | 0.1848548 |  |  |  | 41.02943 | 26.57745 | 0.7748231 | 2.437275 | 3.365253 | 4.115157 | [5 empty] | 2.53271 |  |  |  | 64.77655 | 1.437915 |  | 23.07428 | 0.2475975 |  |  | 0 | 0.4505419 |  |  |  | 100 | 64.77655 | 1.888457
JD18 | 235.29 | HARZ | TU2 |  |  |  |  | 2.87 | 4.83 | [5 empty] | 5.25 |  |  |  | 42.82 |  |  | 8.72 | [8 empty] | 64.49 | 42.82 | 0 | 1.550628 | 4.450302 | 7.489533 | [5 empty] | 8.140797 |  |  |  | 66.39789 |  |  | 13.52148 | [8 empty] | 100 | 66.39789
JD18 | 235.29 | HARZ | TU2 |  |  |  |  | 0.56 | 3.38 | [5 empty] | 2.57 |  |  |  | 23.31 |  |  | 4.37 | [8 empty] | 34.19 | 23.31 | 0 | 2.924832 | 1.637906 | 9.885932 | [5 empty] | 7.516818 |  |  |  | 68.17783 |  |  | 12.78152 | [8 empty] | 100 | 68.17783

## Samples analysed
Samples with PGM detected
nr | Sample | Depth | TU | Lith | 6E + Au | 6E + Au | date analysed | SEM | METHOD | DATA
|  |  | subunit | core-log | ppb | ppm
1 | FT1034 | 86.34 | TU4 | PYROXENITE | 5855.554 | 5.855554 | 2017 | A-SEM | M + A | sem quant EDS
2 | JD3_harz | 88.19 | TU4 | harz | 2656.781 | 2.656781 | 2017 | A-SEM | M + A | sem quant EDS
3 | JD3_troc |  | TU3 | TROC | 2656.781 | 2.656781 | 2015 | A-SEM | MANUAL | sem quant EDS
4 | FT1038 | 89.05 | TU3 | Troc | 11684.66 | 11.68466 | 2016-2017 | A-SEM | MANUAL | sem quant EDS
5 | JD07B | 204.55 | TU3 | motl troc | 41.64513 | 0.04164513 | 2015 | A-SEM | MANUAL | Spectra only
6 | JD15 | 221.5 | TU3 | harz | 4403.555 | 4.403555 | 2015 | A-SEM | MANUAL | sem quant EDS
7 | JD14 | 221.7 | TU2 | AN | 10134.82 | 10.13482 | 2015 | A-SEM | MANUAL | sem quant EDS
8 | JD14_B | 221.7 | TU2 | An | 10134.82 | 10.13482 | 2017 | A-SEM | M + A | sem quant EDS
9 | FT4209 | 232.52 | TU2 | Replace-melts | 5042.216 | 5.042216 | 2017 | A-SEM | M + A | sem quant EDS
10 | FT1128B | 234.29 | TU2 | HARZ/PYX | 3518.308 | 3.518308 | 2016-06-27 | A-SEM | MANUAL | sem quant EDS
11 | JD42 | 234.89 | TU2 | TROC-OLMGN | 2298.977 | 2.298977 | 2017 | A-SEM | M + A | sem quant EDS
12 | JD19_B | 235.255 | TU2 | ? | 2897.148 | 2.897148 | 2015 | A-SEM | MANUAL | Spectra only
13 | JD18 |  | TU2 | HARZ/PYRD | 483.705 | 0.483705 | 2015-03-01 | E-SEM | MANUAL | sem quant EDS
14 | JD17 | 235.33 | TU2 | ? | 334.1804 | 0.3341804 | 2015 | A-SEM | MANUAL | sem quant EDS
[8 empty] | A-SEM | MANUAL | sem quant EDS
15 | BK073B | 222.8 | TU | AN with tons of S | 107 | 0.107 | 2015 | E-SEM | MANUAL | Spectra only
16 | BK074 | 222.8 | TU | troc, looks like FT1038 | 850.6435 | 0.8506435 | 2015 | E-SEM | MANUAL | Spectra only
Samples analysed but no PGM found
17 | JD02 |  | TU | PYX |  |  | 2015-03-01 | E-SEM | MANUAL | Spectra only
18 | JD03B | 88.14 | TU4 | HarZ /pyx | 538.5398 | 0.5385398 |  | A-SEM | MANUAL | sem quant EDS
19 | BK072 | 358.2201 | TU_f | GN | 5.85 | 0.00585 |  | E-SEM | MANUAL | Spectra only
20 | FT1054 |  | TU3 | TROC |  |  | 2016-04-05 | E-SEM | MANUAL | Spectra only
21 | JD28 | 119.54 | TU3 | HARZ | 99.17544 | 0.09917544 |  | A-SEM | MANUAL | Spectra only
22 | JD16 | 221.37 | TU3 | plag-rich harz | 275.9729 | 0.2759729 | 2015 | A-SEM | MANUAL | Spectra only

## nr of grains_ORG
| 1 | 2 | 3 | 4 | 6 | 7 | 8 | 9 |  | 10 | 11 | 12 | 13 | 14 | 15 | 16
PGM type | FT1034 | JD3 | JD3 | FT1038 | JD7 | JD15 | JD14_JD | JD14_B | FT1128 | FT4209 | JD42 | JD19 | JD18 | JD17 | BK073B | BK074 | Total
| PYX | harz | troc | TROC | motl troc | harz | anort | anoth | PEG UM | replace | troc/olmgn | px/ PEG | troc/ PEG | PEG | AN | TROC
PGE grade | 5.86 ppm | 539 ppb | 2.66 ppm | 11.69 ppm | < 50 ppb | 4.40 ppm | 10.13 ppm | 10.13 ppm | 3.58 ppm | 5.04 ppm | 2.30 ppm | 2.90 ppm | 484 ppb | 334 ppb | 107.22 ppb | 850.64 ppb
Tellurides |  |  | 11 |  |  |  | 12 | [9 empty] | 23
Bismuthides |  |  |  |  | 3 | 1 | 13 | [9 empty] | 17
Bismuth-Telleurides | [15 empty] | 1 | 1
Antimonides | [5 empty] | 44 | 23 |  |  |  |  | 4 | 1 |  |  |  | 72
Germanides |  |  | 3 |  |  |  | 2 | [9 empty] | 5
Arsenides |  |  | 2 |  | 2 | 1 | 14 |  |  |  |  | 6 | 3 |  | 1 |  | 29
Electrum |  |  | 3 |  | 2 | 1 | 9 | [5 empty] | 0 |  |  |  | 15
Sulphides | [16 empty] | 0
PGE-Lead |  | 8 | 13 |  |  | 1 | 8 |  |  |  |  | 3 |  |  |  |  | 33
Alloy |  | 2 | 11 |  |  | 5 | 2 |  | 2 |  |  | 1 | 1 |  |  |  | 24
No. of grains |  | 10 | 43 | 0 | 7 | 53 | 83 | 0 | 2 | 0 | 0 | 14 | 5 | 0 | 1 | 0 | 218 | 218
Area (µm2) |  | 5.39 | 633.11 | 1866.01 | 1.68 | 277.42 | 2737.98 |  |  |  |  | 10.72 | 3.87 |  |  |  | 437