## Information
Appendix D: water quality parameters measured in the laboratory - as refered to in section 4.2: pH of feed and leachate solutions (page 74)
Contents
1. Control - Water parameters measured per cycle in leachate during the control protocol
2. Double flush - Water parameters measured per cycle in leachate during the double flush protocol
3. Weekly - Water parameters measured per cycle in leachate during the weekly protocol
4. 4 weekly - Water parameters measured per cycle in leachate during the 4 weekly protocol
5. Nutrient - Water parameters measured per cycle in leachate during the nutrient protocol
6. Recycle - Water parameters measured per cycle in leachate during the recycle protocol
7. Ferric - Water parameters measured per cycle in leachate during the ferric protocol

## 1. Control
|  | Feed solution | [10 empty] | Leachate solution
Week | Cycles | pH |  |  | Conductivity (μS/cm) |  |  | Temperature (°C) |  |  | Volume of solution (mL) |  | pH |  |  | Conductivity (μS/cm) |  |  | Temperature (°C) |  |  | Redox (Rel.mV) |  |  | Volume of solution (mL) |  |  | Alkalinity titration
|  | Cell A | Cell B | Average | Cell A | Cell B | Average | Cell A | Cell B | Average | Cell A | Cell B | Cell A | Cell B | Average | Cell A | Cell B | Average | Cell A | Cell B | Average | Cell A | Cell B | Average | Cell A | Cell B | Average | Cell A | Cell B | Average
0 | 1 | 7.28 | 7.329 | 7.3045 | 315 | 317 | 316 | 18.7 | 20.7 | 19.7 | 750 | 750 | 5.106 | 5.105 | 5.1055 | 914 | 890 | 902 | 17.6 | 17.6 | 17.6 | 377.2 | 401 | 389.1 | 617.87 | 630.9 | 624.385 | 12.5 | 13.5 | 13
2 | 2 | 7.28 | 7.23 | 7.255 | 316 | 315 | 315.5 | 16.8 | 16.7 | 16.75 | 500 | 500 | 5.984 | 5.995 | 5.9895 | 662 | 629 | 645.5 | 17.6 | 17.4 | 17.5 | 393.9 | 389.9 | 391.9 | 457.07 | 494.19 | 475.63 | 18 | 18 | 18
4 | 3 | 7.136 | 7.157 | 7.1465 | 318 | 318 | 318 | 16.9 | 17.1 | 17 | 500 | 500 | 5.692 | 5.725 | 5.7085 | 570 | 537 | 553.5 | 17.3 | 16.9 | 17.1 | 393.5 | 384.8 | 389.15 | 486.84 | 496.35 | 491.595 | 13 | 13 | 13
6 | 4 | 7.803 | 7.915 | 7.859 | 341 | 340 | 340.5 | 15.7 | 16 | 15.85 | 500 | 500 | 5.762 | 5.88 | 5.821 | 512 | 487 | 499.5 | 17.7 | 18 | 17.85 | 392 | 392.1 | 392.05 | 505.72 | 491.34 | 498.53 | 10 | 10 | 10
8 | 5 | 7.953 | 7.922 | 7.9375 | 323 | 322 | 322.5 | 19.6 | 19.5 | 19.55 | 500 | 500 | 5.522 | 5.656 | 5.589 | 481 | 469 | 475 | 18.5 | 18.6 | 18.55 | 405.1 | 401.8 | 403.45 | 481.6 | 489.09 | 485.345 | 11 | 14 | 12.5
10 | 6 | 7.884 | 7.901 | 7.8925 | 334 | 332 | 333 | 20.6 | 20.7 | 20.65 | 500 | 500 | 5.362 | 5.459 | 5.4105 | 454 | 450 | 452 | 16.6 | 16.7 | 16.65 | 415.3 | 412.3 | 413.8 | 452.48 | 493.36 | 472.92 | 9 | 11 | 10
12 | 7 | 7.898 | 7.9 | 7.899 | 287 | 287 | 287 | 15.3 | 15.6 | 15.45 | 500 | 500 | 5.095 | 5.178 | 5.1365 | 443 | 432 | 437.5 | 19.7 | 19.9 | 19.8 | 436.2 | 441.1 | 438.65 | 485.37 | 499.13 | 492.25 | 8 | 5 | 6.5
14 | 8 | 8.097 | 8.033 | 8.065 | 310 | 308 | 309 | 15.3 | 15.7 | 15.5 | 500 | 500 | 4.966 | 5.02 | 4.993 | 483 | 477 | 480 | 22 | 22 | 22 | 413.7 | 420.2 | 416.95 | 477.57 | 516.32 | 496.945 | 8 | 6 | 7
16 | 9 | 8.1 | 8.102 | 8.101 | 317 | 314 | 315.5 | 15.1 | 15.1 | 15.1 | 500 | 500 | 5.466 | 5.462 | 5.464 | 429 | 423 | 426 | 13.9 | 13.9 | 13.9 | 374.5 | 370.4 | 372.45 | 489.51 | 501.1 | 495.305 | 11 | 11 | 11
18 | 10 | 8.224 | 8.184 | 8.204 | 312 | 316 | 314 | 20 | 20.1 | 20.05 | 500 | 500 | 5.184 | 5.257 | 5.2205 | 462 | 440 | 451 | 20.1 | 20.1 | 20.1 | 388.5 | 386.3 | 387.4 | 457.7 | 493.84 | 475.77 | 10 | 12 | 11
20 | 11 | 8.014 | 8.082 | 8.048 | 326 | 324 | 325 | 19.7 | 19.8 | 19.75 | 500 | 500 | 5.391 | 5.374 | 5.3825 | 455 | 445 | 450 | 19.7 | 19.7 | 19.7 | 359.8 | 353.2 | 356.5 | 458.21 | 499.21 | 478.71 | 8 | 7 | 7.5
22 | 12 | 8.075 | 8.064 | 8.0695 | 329 | 328 | 328.5 | 17.8 | 18.1 | 17.95 | 500 | 500 | 5.171 | 5.148 | 5.1595 | 449 | 448 | 448.5 | 20 | 20 | 20 | 374.35 | 371.8 | 373.075 | 491.35 | 498.81 | 495.08 | 7 | 6 | 6.5
24 | 13 | 8.032 | 7.985 | 8.0085 | 337 | 335 | 336 | 18.3 | 18.7 | 18.5 | 500 | 500 | 4.964 | 4.955 | 4.9595 | 481 | 483 | 482 | 21 | 21.1 | 21.05 | 401.5 | 387.5 | 394.5 | 467.13 | 496.82 | 481.975 | 6 | 8 | 7
26 | 14 | 7.945 | 7.943 | 7.944 | 346 | 346 | 346 | 20.2 | 20.1 | 20.15 | 500 | 500 | 5.098 | 5.036 | 5.067 | 474 | 471 | 472.5 | 20.4 | 20.4 | 20.4 | 374.6 | 367.5 | 371.05 | 481.81 | 493.24 | 487.525 | 7 | 5 | 6
28 | 15 | 7.887 | 7.955 | 7.921 | 293 | 294 | 293.5 | 21 | 21.2 | 21.1 | 500 | 500 | 4.786 | 4.705 | 4.7455 | 452 | 458 | 455 | 21.1 | 21.1 | 21.1 | 440.8 | 434.2 | 437.5 | 479.31 | 492.58 | 485.945 | 5 | 2 | 3.5
30 | 16 | 8.02 | 8.022 | 8.021 | 327 | 327 | 327 | 20.5 | 20.7 | 20.6 | 500 | 500 | 5.06 | 4.989 | 5.0245 | 449 | 457 | 453 | 19.4 | 19.5 | 19.45 | 393.3 | 393.1 | 393.2 | 476.3 | 492.3 | 484.3 | 3 | 4 | 3.5
32 | 17 | 8.055 | 8.049 | 8.052 | 285 | 284 | 284.5 | 18.3 | 18.3 | 18.3 | 500 | 500 | 5.102 | 5.015 | 5.0585 | 397 | 406 | 401.5 | 18 | 18.1 | 18.05 | 367.8 | 365.9 | 366.85 | 481.05 | 495.68 | 488.365 | 4 | 4 | 4
34 | 18 | 8.009 | 8.017 | 8.013 | 294 | 295 | 294.5 | 18.8 | 19 | 18.9 | 500 | 500 | 5.291 | 5.219 | 5.255 | 399 | 404 | 401.5 | 16.9 | 16.9 | 16.9 | 336.9 | 333.9 | 335.4 | 482.78 | 495.53 | 489.155 | 7 | 9 | 8
36 | 19 | 8.32 | 8.317 | 8.3185 | 294 | 295 | 294.5 | 16 | 15.8 | 15.9 | 500 | 500 | 5.595 | 5.565 | 5.58 | 381 | 380 | 380.5 | 17.1 | 17.1 | 17.1 | 229.4 | 304.6 | 267 | 488.83 | 484.17 | 486.5 | 10 | 12 | 11
38 | 20 | 8.199 | 8.222 | 8.2105 | 271 | 271 | 271 | 18.7 | 18.8 | 18.75 | 500 | 500 | 5.448 | 5.367 | 5.4075 | 354 | 352 | 353 | 16.4 | 16.3 | 16.35 | 291.5 | 309.3 | 300.4 | 475.63 | 498.06 | 486.845 | 8 | 10 | 9
40 | 21 | 7.931 | 7.945 | 7.938 | 257 | 257 | 257 | 15 | 15 | 15 | 500 | 500 | 5.501 | 5.355 | 5.428 | 323 | 326 | 324.5 | 17.9 | 17.8 | 17.85 | 316.8 | 314.7 | 315.75 | 488.8 | 495.18 | 491.99 | 9 | 10 | 9.5
42 | 22 | 7.957 | 7.962 | 7.9595 | 268 | 262 | 265 | 11.9 | 12 | 11.95 | 500 | 500 | 5.696 | 5.34 | 5.518 | 336 | 336 | 336 | 11.4 | 12.3 | 11.85 | 272.6 | 288.9 | 280.75 | 482.67 | 492.86 | 487.765 | 10 | 9 | 9.5
44 | 23 | 7.703 | 7.7 | 7.7015 | 252 | 265 | 258.5 | 13.7 | 13.7 | 13.7 | 500 | 500 | 5.48 | 5.216 | 5.348 | 337 | 347 | 337 | 13.8 | 13.6 | 13.8 | 320.4 | 337.7 | 329.05 | 488.69 | 601.01 | 544.85 | 10 | 7 | 8.5
46 | 24 | 7.505 | 7.617 | 7.561 | 271 | 272 | 271.5 | 11.5 | 11.7 | 11.5 | 500 | 500 | 5.639 | 5.586 | 5.6125 | 329 | 327 | 329 | 13.4 | 13.1 | 13.4 | 321.4 | 314.1 | 317.75 | 485.38 | 470.59 | 477.985 | 10 | 10 | 10
48 | 25 | 7.751 | 7.916 | 7.8335 | 271 | 271 | 271 | 12.7 | 13 | 12.7 | 500 | 500 | 5.691 | 5.574 | 5.6325 | 331 | 329 | 331 | 14.9 | 14.4 | 14.9 | 323 | 324.8 | 323.9 | 484.9 | 520.17 | 502.535 | 12 | 6 | 9
50 | 26 | 7.975 | 8.02 | 7.9975 | 295 | 295 | 295 | 15 | 14.9 | 15 | 500 | 500 | 5.66 | 5.647 | 5.6535 | 360 | 355 | 360 | 15.4 | 16.4 | 15.4 | 307 | 306.7 | 306.85 | 481 | 491.64 | 486.32 | 8 | 8 | 8
52 | 27 | 8.113 | 8.104 | 8.1085 | 292 | 293 | 292 | 16.4 | 16.6 | 16.4 | 500 | 501 | 5.507 | 5.539 | 5.523 | 368 | 359 | 368 | 14.9 | 14.5 | 14.9 | 366.1 | 356.7 | 361.4 | 487.49 | 473.99 | 480.74 | 6 | 9 | 7.5

## 2. Double flush
|  | Feed solution | [10 empty] | Leachate solution
Week | Cycles | pH |  |  | Conductivity (μS/cm) |  |  | Temperature (°C) |  |  | Volume of solution (mL) |  | pH |  |  | Conductivity (μS/cm) |  |  | Temperature (°C) |  |  | Redox (Rel.mV) |  |  | Volume of solution (mL) |  |  | Alkalinity titration
|  | Cell A | Cell B | Average | Cell A | Cell B | Average | Cell A | Cell B | Average | Cell A | Cell B | Cell A | Cell B | Average | Cell A | Cell B | Average | Cell A | Cell B | Average | Cell A | Cell B | Average | Cell A | Cell B | Average | Cell A | Cell B | Average
0 | 1 | 7.108 | 7.292 | 7.2 | #N/A | #N/A | #N/A | 21.3 | 21.8 | 21.55 | 750 | 750 | 5.121 | 5.175 | 5.148 | 861 | 876 | 868.5 | 17.5 | 17.6 | 17.55 | 400.9 | 391.7 | 396.3 | 622.74 | 633.85 | 628.295 | 13 | 13 | 13
0 | 2 | 7.028 | 7.277 | 7.1525 | 338 | 328 | 333 | 16.3 | 16 | 16.15 | 750 | 750 | 6.577 | 6.452 | 6.5145 | 441 | 435 | 438 | 18.7 | 18.5 | 18.6 | 375.9 | 348.6 | 362.25 | 737.96 | 747.07 | 742.515 | 34 | 33 | 33.5
2 | 3 | 7.372 | 7.51 | 7.441 | 311 | 311 | 311 | 17.1 | 18.3 | 17.7 | 500 | 500 | 6.231 | 6.232 | 6.2315 | 503 | 491 | 497 | 17.5 | 17.3 | 17.4 | 388.2 | 386.1 | 387.15 | 469.04 | 481.18 | 475.11 | 23 | 23 | 23
2 | 4 | 7.012 | 7.394 | 7.203 | 313 | 315 | 314 | 16.5 | 16.7 | 16.6 | 500 | 500 | 6.547 | 6.55 | 6.5485 | 365 | 356 | 360.5 | 20.2 | 19.8 | 20 | 402.7 | 409.7 | 406.2 | 498.21 | 492.53 | 495.37 | 29 | 31 | 30
4 | 5 | 7.238 | 7.302 | 7.27 | 317 | 314 | 315.5 | 18.6 | 19.1 | 18.85 | 500 | 500 | 6.047 | 6.152 | 6.0995 | 612 | 440 | 526 | 16.9 | 17.2 | 17.05 | 382.8 | 379.1 | 380.95 | 489.52 | 492.5 | 491.01 | 22 | 22 | 22
4 | 6 | 7.794 | 7.685 | 7.7395 | 317 | 311 | 314 | 19 | 17.3 | 18.15 | 500 | 500 | 6.621 | 6.645 | 6.633 | 348 | 389 | 368.5 | #N/A | 18 | #N/A | 634.1 | 670.2 | 652.15 | 493.18 | 498.56 | 495.87 | 26.5 | 26.5 | 26.5
6 | 7 | 7.909 | 7.877 | 7.893 | 341 | 341 | 341 | 16.5 | 18.3 | 17.4 | 500 | 500 | 6.327 | 6.398 | 6.3625 | 429 | 423 | 426 | 18 | 18 | 18 | 388.7 | 368.7 | 378.7 | 491.38 | 494.52 | 492.95 | 25 | 19 | 22
6 | 8 | 7.965 | 7.983 | 7.974 | 336 | 339 | 337.5 | 15.4 | 15 | 15.2 | 500 | 500 | 6.701 | 6.717 | 6.709 | 354 | 349 | 351.5 | 18.6 | 18.4 | 18.5 | 448.1 | 443.4 | 445.75 | 481.09 | 490.72 | 485.905 | 27 | 25 | 26
8 | 9 | 7.942 | 7.937 | 7.9395 | 323 | 323 | 323 | 19.6 | 19.6 | 19.6 | 500 | 500 | 6.252 | 6.378 | 6.315 | 415 | 409 | 412 | 18.8 | 18.8 | 18.8 | 397.1 | 392.8 | 394.95 | 482.88 | 495.18 | 489.03 | 24 | 23 | 23.5
8 | 10 | 7.917 | 7.896 | 7.9065 | 322 | 322 | 322 | 17.2 | 17.2 | 17.2 | 500 | 500 | 6.586 | 6.653 | 6.6195 | 340 | 332 | 336 | 18.4 | 18.2 | 18.3 | 407.2 | 411.2 | 409.2 | 491.03 | 491.71 | 491.37 | 30 | 29 | 29.5
10 | 11 | 7.964 | 7.971 | 7.9675 | 333 | 334 | 333.5 | 20.8 | 20.7 | 20.75 | 500 | 500 | 6.136 | 6.331 | 6.2335 | 400 | 393 | 396.5 | 16.7 | 16.6 | 16.65 | 390.5 | 383.1 | 386.8 | 484.63 | 493.68 | 489.155 | 19 | 23 | 21
10 | 12 | 7.945 | 7.99 | 7.9675 | 316 | 316 | 316 | 18 | 18 | 18 | 500 | 500 | 6.579 | 6.686 | 6.6325 | 331 | 324 | 327.5 | 15.1 | 15.3 | 15.2 | 386.5 | 396 | 391.25 | 493.29 | 498.8 | 496.045 | 29 | 31 | 30
12 | 13 | 7.886 | 7.882 | 7.884 | 286 | 286 | 286 | 15.7 | 15.6 | 15.65 | 500 | 500 | 6.088 | 6.257 | 6.1725 | 377 | 370 | 373.5 | 19.9 | 19.9 | 19.9 | 443.9 | 446.7 | 445.3 | 498.18 | 495.92 | 497.05 | 15 | 19 | 17
12 | 14 | 8.027 | 8.032 | 8.0295 | 297 | 288 | 292.5 | 19.8 | 19.8 | 19.8 | 500 | 500 | 6.573 | 6.66 | 6.6165 | 309 | 301 | 305 | 20.1 | 20.1 | 20.1 | 366.5 | 367 | 366.75 | 506.78 | 503.56 | 505.17 | 22 | 23 | 22.5
14 | 15 | 8.109 | 8.103 | 8.106 | 311 | 309 | 310 | 15.8 | 15.9 | 15.85 | 500 | 500 | 5.968 | 6.232 | 6.1 | 403 | 389 | 396 | 22.1 | 22.1 | 22.1 | 340.5 | 329 | 334.75 | 498.31 | 500.01 | 499.16 | 22 | 20 | 21
14 | 16 | 8.103 | 8.071 | 8.087 | 308 | 304 | 306 | 18.2 | 18.2 | 18.2 | 500 | 500 | 6.551 | 6.62 | 6.5855 | 324 | 316 | 320 | 20.8 | 20.6 | 20.7 | 306.4 | 314.4 | 310.4 | 498.8 | 500.11 | 499.455 | 28 | 25 | 26.5
16 | 17 | 8.109 | 8.104 | 8.1065 | 316 | 314 | 315 | 15.1 | 15.1 | 15.1 | 500 | 500 | 6.4 | 6.533 | 6.4665 | 360 | 356 | 358 | 14.1 | 14 | 14.05 | 314.1 | 315.5 | 314.8 | 487.7 | 495.92 | 491.81 | 27 | 27 | 27
16 | 18 | 8.081 | 8.128 | 8.1045 | 313 | 314 | 313.5 | 15.2 | 15.2 | 15.2 | 500 | 500 | 6.813 | 6.853 | 6.833 | 321 | 314 | 317.5 | 16 | 15.9 | 15.95 | 343.2 | 364.6 | 353.9 | 510.21 | 498.6 | 504.405 | 33 | 34 | 33.5
18 | 19 | 8.211 | 8.228 | 8.2195 | 312 | 313 | 312.5 | 20.1 | 20.2 | 20.15 | 500 | 500 | 6.183 | 6.492 | 6.3375 | 390 | 378 | 384 | 19.8 | 20.2 | 20 | 327.2 | 303.3 | 315.25 | 471.47 | 484.89 | 478.18 | 23 | 34 | 28.5
18 | 20 | 8.094 | 8.199 | 8.1465 | 360 | 314 | 337 | 18.5 | 18.5 | 18.5 | 500 | 500 | 6.681 | 6.639 | 6.66 | 350 | 318 | 334 | 18.4 | 18.2 | 18.3 | 379.5 | 410.1 | 394.8 | 477.78 | 499.4 | 488.59 | 35 | 33 | 34
20 | 21 | 8.115 | 8.091 | 8.103 | 324 | 325 | 324.5 | 19.8 | 19.9 | 19.85 | 500 | 500 | 6.406 | 6.574 | 6.49 | 401 | 392 | 396.5 | 19.7 | 19.7 | 19.7 | 316.5 | 289.5 | 303 | 502.04 | 492.67 | 497.355 | 26 | 26 | 26
20 | 22 | 7.426 | 7.43 | 7.428 | 332 | 306 | 319 | 21.4 | 21.3 | 21.35 | 500 | 500 | 6.725 | 6.765 | 6.745 | 344 | 330 | 337 | 20.6 | 20.5 | 20.55 | 333.3 | 341.3 | 337.3 | 505.47 | 498.31 | 501.89 | 33 | 33 | 33
22 | 23 | 8.076 | 8.025 | 8.0505 | 328 | 328 | 328 | 18.2 | 18.2 | 18.2 | 500 | 500 | 6.209 | 6.355 | 6.282 | 394 | 386 | 390 | 20 | 20 | 20 | 292.4 | 292.4 | 292.4 | 489.49 | 490 | 489.745 | 26 | 25 | 25.5
22 | 24 | 7.972 | 7.99 | 7.981 | 326 | 325 | 325.5 | 20.8 | 21.1 | 20.95 | 500 | 500 | 6.716 | 6.776 | 6.746 | 344 | 340 | 342 | 22.8 | 22.8 | 22.8 | 342.3 | 388.8 | 365.55 | 485.29 | 503.59 | 494.44 | 29 | 28 | 28.5
24 | 25 | 8.051 | 8.039 | 8.045 | 336 | 336 | 336 | 18.6 | 18.5 | 18.55 | 500 | 500 | 6.217 | 6.41 | 6.3135 | 409 | 401 | 405 | 21.1 | 21.2 | 21.15 | 278.2 | 280.4 | 279.3 | 493.95 | 489.55 | 491.75 | 19 | 20 | 19.5
24 | 26 | 7.987 | 7.973 | 7.98 | 336 | 336 | 336 | 21 | 20.6 | 20.8 | 500 | 500 | 6.593 | 6.647 | 6.62 | 354 | 349 | 351.5 | 22.1 | 22.1 | 22.1 | 330.4 | 340.6 | 335.5 | 501.15 | 513.56 | 507.355 | 28 | 30 | 29
26 | 27 | 7.933 | 7.953 | 7.943 | 345 | 345 | 345 | 20.2 | 20.2 | 20.2 | 500 | 500 | 6.27 | 6.43 | 6.35 | 406 | 401 | 403.5 | 20.6 | 20.6 | 20.6 | 270.5 | 269.2 | 269.85 | 502.19 | 481.41 | 491.8 | 21 | 21 | 21
26 | 28 | 7.959 | 7.945 | 7.952 | 354 | 354 | 354 | 21.1 | 21.4 | 21.25 | 500 | 500 | 6.706 | 6.795 | 6.7505 | 358 | 355 | 356.5 | 21.7 | 21.7 | 21.7 | 314.5 | 308.5 | 311.5 | 495.41 | 499.3 | 497.355 | 32 | 27 | 29.5
28 | 29 | 7.919 | 7.972 | 7.9455 | 292 | 293 | 292.5 | 21.1 | 21.1 | 21.1 | 500 | 500 | 6.158 | 6.31 | 6.234 | 373 | 366 | 369.5 | 21.3 | 21.2 | 21.25 | 288.5 | 290 | 289.25 | 484.34 | 494.58 | 489.46 | 13 | 17 | 15
28 | 30 | 7.941 | 7.933 | 7.937 | 295 | 295 | 295 | 20.5 | 20.7 | 20.6 | 500 | 500 | 6.578 | 6.635 | 6.6065 | 307 | 303 | 305 | 21 | 21.1 | 21.05 | 301 | 307.8 | 304.4 | 499.89 | 504.06 | 501.975 | 20 | 22 | 21
30 | 31 | 8.019 | 7.988 | 8.0035 | 327 | 329 | 328 | 20.6 | 20.6 | 20.6 | 500 | 500 | 6.309 | 6.417 | 6.363 | 380 | 374 | 377 | 19.6 | 19.6 | 19.6 | 273.2 | 277.6 | 275.4 | 478.68 | 488.75 | 483.715 | 17 | 20 | 18.5
30 | 32 | 8.058 | 8.066 | 8.062 | 327 | 327 | 327 | 18.6 | 18.9 | 18.75 | 500 | 500 | 6.669 | 6.718 | 6.6935 | 33 | 327 | 180 | 20.4 | 20.4 | 20.4 | 280.5 | 279.8 | 280.15 | 490.7 | 487.91 | 489.305 | 27 | 27 | 27
32 | 33 | 8.066 | 8.058 | 8.062 | 284 | 285 | 284.5 | 18.3 | 18.2 | 18.25 | 500 | 500 | 6.403 | 6.499 | 6.451 | 329 | 325 | 327 | 18.2 | 18.3 | 18.25 | 259.5 | 262.2 | 260.85 | 500.3 | 493.83 | 497.065 | 17 | 20 | 18.5
32 | 34 | 8.048 | 8.015 | 8.0315 | 283 | 282 | 282.5 | 18 | 18.1 | 18.05 | 500 | 500 | 6.698 | 6.763 | 6.7305 | 288 | 286 | 287 | 19.8 | 19.9 | 19.85 | 277.4 | 269.7 | 273.55 | 495.76 | 497.36 | 496.56 | 26 | 25 | 25.5
34 | 35 | 8.012 | 8.015 | 8.0135 | 294 | 294 | 294 | 18.9 | 19 | 18.95 | 500 | 500 | 6.443 | 6.572 | 6.5075 | 334 | 330 | 332 | 17 | 16.9 | 16.95 | 252.3 | 264.3 | 258.3 | 481.87 | 484.64 | 483.255 | 26 | 27 | 26.5
34 | 36 | 8.005 | 8.071 | 8.038 | 293 | 295 | 294 | 16.6 | 16.7 | 16.65 | 500 | 500 | 6.763 | 6.792 | 6.7775 | 299 | 296 | 297.5 | 18.5 | 18.5 | 18.5 | 269.1 | 285.5 | 277.3 | 505.38 | 498.02 | 501.7 | 30 | 29 | 29.5
36 | 37 | 8.309 | 8.32 | 8.3145 | 295 | 296 | 295.5 | 15.9 | 15.9 | 15.9 | 500 | 500 | 6.617 | 6.671 | 6.644 | 325 | 323 | 324 | 17.2 | 17.2 | 17.2 | 255.1 | 273.4 | 264.25 | 491.84 | 505.79 | 498.815 | 24 | 26 | 25
36 | 38 | 7.97 | 7.965 | 7.9675 | 272 | 271 | 271.5 | 17 | 17.1 | 17.05 | 500 | 500 | 6.83 | 6.863 | 6.8465 | 278 | 275 | 276.5 | 17.6 | 17.3 | 17.45 | 260.6 | 282.2 | 271.4 | 494.37 | 488.51 | 491.44 | 29 | 26 | 27.5
38 | 39 | 8.209 | 8.232 | 8.2205 | 270 | 271 | 270.5 | 18.8 | 18.9 | 18.85 | 500 | 500 | 6.552 | 6.602 | 6.577 | 308 | 303 | 305.5 | 16.2 | 16.2 | 16.2 | 267.2 | 274.4 | 270.8 | 493.92 | 493.32 | 493.62 | 20 | 25 | 22.5
38 | 40 | 7.989 | 7.991 | 7.99 | 249 | 252 | 250.5 | 18.3 | 18.5 | 18.4 | 500 | 500 | 6.801 | 6.846 | 6.8235 | 279 | 260 | 269.5 | 15.6 | 15.5 | 15.55 | 285 | 305.1 | 295.05 | 499.72 | 496.2 | 497.96 | 27 | 26 | 26.5
40 | 41 | 7.997 | 8.002 | 7.9995 | 257 | 257 | 257 | 15.1 | 15.1 | 15.1 | 500 | 500 | 6.572 | 6.567 | 6.5695 | 286 | 284 | 285 | 17.8 | 17.8 | 17.8 | 276 | 276.9 | 276.45 | 491.29 | 487.66 | 489.475 | 21 | 21 | 21
40 | 42 | 7.932 | 7.982 | 7.957 | 253 | 256 | 254.5 | 18.8 | 18.7 | 18.75 | 500 | 500 | 6.709 | 6.739 | 6.724 | 262 | 258 | 260 | 17.7 | 17.7 | 17.7 | 342.4 | 368.3 | 355.35 | 498.22 | 499.26 | 498.74 | 29 | 27 | 28
42 | 43 | 7.963 | 7.971 | 7.967 | 259 | 264 | 261.5 | 12 | 12 | 12 | 500 | 500 | 6.627 | 6.729 | 6.678 | 298 | 300 | 299 | 11.7 | 11.7 | 11.7 | 287.2 | 287.9 | 287.55 | 496.11 | 496.41 | 496.26 | 26 | 27 | 26.5
42 | 44 | 7.971 | 7.969 | 7.97 | 260 | 255 | 257.5 | 12.1 | 12.1 | 12.1 | 500 | 500 | 6.724 | 6.814 | 6.769 | 240 | 271 | 255.5 | 15.7 | 15.2 | 15.45 | 341.3 | 369.7 | 355.5 | 498.76 | 497.17 | 497.965 | 29 | 28 | 28.5
44 | 45 | 7.707 | 7.708 | 7.7075 | 264 | 265 | 264.5 | 13.6 | 13.7 | 13.65 | 500 | 500 | 6.555 | 6.587 | 6.571 | 295 | 295 | 295 | 14 | 13.8 | 13.9 | 323.4 | 321 | 322.2 | 497.87 | 495.78 | 496.825 | 23 | 21 | 22
44 | 46 | 7.704 | 7.718 | 7.711 | 263 | 265 | 264 | 16.4 | 16.5 | 16.45 | 500 | 500 | 6.773 | 6.748 | 6.7605 | 266 | 266 | 266 | 15.4 | 15.1 | 15.25 | 326.3 | 332.6 | 329.45 | 493.79 | 504.92 | 499.355 | 23 | 24 | 23.5
46 | 47 | 7.647 | 7.694 | 7.6705 | 272 | 273 | 272.5 | 11.7 | 11.9 | 11.8 | 500 | 500 | 6.534 | 6.62 | 6.577 | 293 | 294 | 293.5 | 13.3 | 13.2 | 13.25 | 301.7 | 313 | 307.35 | 502.21 | 488.63 | 495.42 | 26 | 22 | 24
46 | 48 | 7.649 | 7.705 | 7.677 | 269 | 270 | 269.5 | 13.3 | 14 | 13.65 | 500 | 500 | 6.751 | 6.786 | 6.7685 | 272 | 269 | 270.5 | 16 | 15.6 | 15.8 | 376 | 376.1 | 376.05 | 495.35 | 489.54 | 492.445 | 24 | 23 | 23.5
48 | 49 | 7.934 | 7.966 | 7.95 | 271 | 271 | 271 | 13.1 | 13.5 | 13.3 | 500 | 500 | 6.67 | 6.761 | 6.7155 | 292 | 295 | 293.5 | 14.8 | 14.5 | 14.65 | 303.8 | 303.8 | 303.8 | 484.58 | 507.76 | 496.17 | 24 | 24 | 24
48 | 50 | 7.829 | 7.793 | 7.811 | 293 | 291 | 292 | 15.5 | 15.1 | 15.3 | 500 | 500 | 7.516 | 7.584 | 7.55 | 298 | 292 | 295 | 13.3 | 12.2 | 12.75 | 478.5 | 463.2 | 470.85 | 475.96 | 489.13 | 482.545 | 30 | 28 | 29
50 | 51 | 8 | 7.985 | 7.9925 | 295 | 294 | 294.5 | 14.9 | 15.2 | 15.05 | 500 | 500 | 6.792 | 6.868 | 6.83 | 320 | 320 | 320 | 16.5 | 16.5 | 16.5 | 290.5 | 287.8 | 289.15 | 500.86 | 497.51 | 499.185 | 23 | 22 | 22.5
50 | 52 | 8.052 | 7.989 | 8.0205 | 298 | 296 | 297 | 16.6 | 16.8 | 16.7 | 500 | 500 | 6.934 | 6.977 | 6.9555 | 296 | 295 | 295.5 | 17 | 16.8 | 16.9 | 400.9 | 380.9 | 390.9 | 490.73 | 495.74 | 493.235 | 24 | 27 | 25.5
52 | 53 | 8.109 | 8.11 | 8.1095 | 292 | 294 | 293 | 16.6 | 16.9 | 16.75 | 500 | 500 | 6.774 | 6.884 | 6.829 | 322 | 319 | 320.5 | 15.1 | 14.9 | 15 | 372.2 | 391.4 | 381.8 | 498.16 | 487.28 | 492.72 | 23 | 24 | 23.5
52 | 54 | 8.123 | 8.122 | 8.1225 | 292 | 292 | 292 | 17.7 | 17.7 | 17.7 | 500 | 500 | 6.961 | 6.987 | 6.974 | 295 | 293 | 294 | 16.7 | 16.4 | 16.55 | 373 | 384.9 | 378.95 | 485.42 | 504.36 | 494.89 | 24 | 22 | 23

## 3. Weekly
|  | Feed solution | [10 empty] | Leachate solution
Week | Cycles | pH |  |  | Conductivity (μS/cm) |  |  | Temperature (°C) |  |  | Volume of solution (mL) |  | pH |  |  | Conductivity (μS/cm) |  |  | Temperature (°C) |  |  | Redox (Rel.mV) |  |  | Volume of solution (mL) |  |  | Alkalinity titration
|  | Cell A | Cell B | Average | Cell A | Cell B | Average | Cell A | Cell B | Average | Cell A | Cell B | Cell A | Cell B | Average | Cell A | Cell B | Average | Cell A | Cell B | Average | Cell A | Cell B | Average | Cell A | Cell B | Average | Cell A | Cell B | Average
0 | 1 | 7.404 | 7.298 | 7.351 | 338 | 333 | 335.5 | 12.9 | 13.1 | 13 | 750 | 750 | 4.869 | 4.892 | 4.8805 | 868 | 859 | 863.5 | 18.9 | 18.8 | 18.85 | 395.5 | 396.6 | 396.05 | 652.57 | 649.35 | 650.96 | 13 | 10 | 11.5
1 | 2 | 7.592 | 7.654 | 7.623 | 312 | 309 | 310.5 | 16.9 | 16.7 | 16.8 | 500 | 500 | 6.001 | 5.969 | 5.985 | 549 | 543 | 546 | 18 | 17.9 | 17.95 | 390.9 | 389.7 | 390.3 | 483.76 | 487.88 | 485.82 | 16 | 15.5 | 15.75
2 | 3 | 7.31 | 7.281 | 7.2955 | 323 | 318 | 320.5 | 10.4 | 11.8 | 11.1 | 500 | 500 | 6.123 | 6.188 | 6.1555 | 487 | 468 | 477.5 | 20.8 | 20.2 | 20.5 | 380.7 | 383.5 | 382.1 | 494.47 | 481.47 | 487.97 | 22 | 20 | 21
3 | 4 | 7.567 | 7.64 | 7.6035 | 312 | 309 | 310.5 | 12.3 | 14.9 | 13.6 | 500 | 500 | 6.088 | 6.081 | 6.0845 | 418 | 589 | 503.5 | 18.3 | 18 | 18.15 | 391.3 | 396.9 | 394.1 | 510.73 | 507.27 | 509 | 16 | 16 | 16
4 | 5 | 7.721 | 7.811 | 7.766 | 318 | 319 | 318.5 | 12.4 | 12.9 | 12.65 | 500 | 500 | 6.281 | 6.286 | 6.2835 | 429 | 424 | 426.5 | 17.5 | 17.5 | 17.5 | 652.8 | 654.3 | 653.55 | 489.83 | 494.87 | 492.35 | 22 | 22 | 22
5 | 6 | 7.858 | 7.863 | 7.8605 | 333 | 333 | 333 | 11.9 | 11.7 | 11.8 | 500 | 500 | 6.378 | 6.388 | 6.383 | 392 | 392 | 392 | 19.5 | 19.3 | 19.4 | 452.2 | 451.2 | 451.7 | 516.4 | 492.79 | 504.595 | 19 | 25 | 22
6 | 7 | 7.887 | 7.916 | 7.9015 | 336 | 337 | 336.5 | 15.7 | 16.3 | 16 | 500 | 500 | 6.312 | 6.312 | 6.312 | 398 | 400 | 399 | 18.8 | 18.7 | 18.75 | 389.1 | 389.3 | 389.2 | 481.66 | 497.28 | 489.47 | 21 | 18 | 19.5
7 | 8 | 8.041 | 7.999 | 8.02 | 340 | 339 | 339.5 | 15.3 | 20.8 | 18.05 | 500 | 500 | 6.251 | 6.244 | 6.2475 | 398 | 398 | 398 | 18.9 | 18.7 | 18.8 | 386.1 | 382.7 | 384.4 | 490.25 | 498.22 | 494.235 | 20 | 22 | 21
8 | 9 | 7.555 | 7.825 | 7.69 | 321 | 322 | 321.5 | 17.9 | 18.2 | 18.05 | 500 | 500 | 6.23 | 6.254 | 6.242 | 383 | 380 | 381.5 | 18.3 | 18.3 | 18.3 | 430.2 | 427.8 | 429 | 521.04 | 492.68 | 506.86 | 22 | 22 | 22
9 | 10 | 7.946 | 7.937 | 7.9415 | 350 | 350 | 350 | 21.6 | 21.8 | 21.7 | 500 | 500 | 6.26 | 6.277 | 6.2685 | 389 | 389 | 389 | 19.8 | 19.8 | 19.8 | 351.2 | 352.7 | 351.95 | 490.54 | 484.25 | 487.395 | 22 | 23 | 22.5
10 | 11 | 7.916 | 7.93 | 7.923 | 315 | 316 | 315.5 | 17.8 | 18.1 | 17.95 | 500 | 500 | 6.286 | 6.298 | 6.292 | 357 | 359 | 358 | 15.8 | 15.8 | 15.8 | 387.1 | 380 | 383.55 | 488.56 | 488.53 | 488.545 | 23 | 25 | 24
11 | 12 | 7.913 | 7.846 | 7.8795 | 286 | 285 | 285.5 | 16.7 | 16.6 | 16.65 | 500 | 500 | 6.256 | 6.258 | 6.257 | 332 | 331 | 331.5 | 19.8 | 19.7 | 19.75 | 356.9 | 359.6 | 358.25 | 520.7 | 508.26 | 514.48 | 18 | 17 | 17.5
12 | 13 | 7.969 | 7.95 | 7.9595 | 287 | 287 | 287 | 19.9 | 20.2 | 20.05 | 500 | 500 | 6.139 | 6.158 | 6.1485 | 339 | 339 | 339 | 20.5 | 20.4 | 20.45 | 361.9 | 359.4 | 360.65 | 481.73 | 498.17 | 489.95 | 15 | 20 | 17.5
13 | 14 | 8.089 | 8.108 | 8.0985 | 300 | 300 | 300 | 19.4 | 19.8 | 19.6 | 500 | 500 | 6.13 | 6.118 | 6.124 | 363 | 361 | 362 | 20.9 | 20.7 | 20.8 | 343.2 | 344.6 | 343.9 | 513.14 | 509.49 | 511.315 | 25 | 23 | 24
14 | 15 | 7.881 | 7.998 | 7.9395 | 306 | 308 | 307 | 18.8 | 19.1 | 18.95 | 500 | 500 | 6.082 | 6.125 | 6.1035 | 369 | 365 | 367 | 20.3 | 20.1 | 20.2 | 326.5 | 320.5 | 323.5 | 484.11 | 449.32 | 466.715 | 18 | 18 | 18
15 | 16 | 8.345 | 8.303 | 8.324 | 310 | 307 | 308.5 | 16.3 | 16.4 | 16.35 | 500 | 500 | 6.317 | 6.322 | 6.3195 | 349 | 344 | 346.5 | 17.3 | 17.2 | 17.25 | 335.2 | 349.3 | 342.25 | 522.35 | 545.66 | 534.005 | 28 | 40 | 34
16 | 17 | 7.921 | 7.986 | 7.9535 | 312 | 313 | 312.5 | 15.8 | 15.7 | 15.75 | 500 | 500 | 6.47 | 6.459 | 6.4645 | 334 | 335 | 334.5 | 16.3 | 16.2 | 16.25 | 308.9 | 307.6 | 308.25 | 502.72 | 505.15 | 503.935 | 21 | 23 | 22
17 | 18 | 8.024 | 8.046 | 8.035 | 313 | 315 | 314 | 18.8 | 19 | 18.9 | 500 | 500 | 6.474 | 6.481 | 6.4775 | 336 | 335 | 335.5 | 19.7 | 19.5 | 19.6 | 283.3 | 293 | 288.15 | 506.46 | 499.39 | 502.925 | 23 | 22 | 22.5
18 | 19 | 8.209 | 8.237 | 8.223 | 312 | 313 | 312.5 | 18.5 | 18.5 | 18.5 | 500 | 500 | 6.084 | 6.172 | 6.128 | 358 | 320 | 339 | 18.3 | 18.6 | 18.45 | 373.1 | 366.9 | 370 | 485.25 | 488.94 | 487.095 | 22 | 15 | 18.5
19 | 20 | 8.065 | 8.086 | 8.0755 | 327 | 325 | 326 | 18.1 | 18.3 | 18.2 | 500 | 500 | 6.288 | 6.332 | 6.31 | 364 | 345 | 354.5 | 19.8 | 19.7 | 19.75 | 269.5 | 276.4 | 272.95 | 506.49 | 500.78 | 503.635 | 26 | 23 | 24.5
20 | 21 | 7.496 | 7.535 | 7.5155 | 303 | 303 | 303 | 21.5 | 21.8 | 21.65 | 500 | 500 | 6.379 | 6.418 | 6.3985 | 369 | 367 | 368 | 20.5 | 20.5 | 20.5 | 287.3 | 281.4 | 284.35 | 500.81 | 494.62 | 497.715 | 20 | 25 | 22.5
21 | 22 | 8 | 8.051 | 8.0255 | 328 | 328 | 328 | 20 | 20.1 | 20.05 | 500 | 500 | 6.379 | 6.403 | 6.391 | 367 | 366 | 366.5 | 20.7 | 20.7 | 20.7 | 272.5 | 279.2 | 275.85 | 499.18 | 486.92 | 493.05 | 24 | 26 | 25
22 | 23 | 7.978 | 7.958 | 7.968 | 326 | 327 | 326.5 | 21.4 | 21.5 | 21.45 | 500 | 500 | 6.38 | 6.393 | 6.3865 | 367 | 366 | 366.5 | 23.4 | 23.2 | 23.3 | 283.2 | 276.4 | 279.8 | 492.13 | 506.67 | 499.4 | 22 | 21 | 21.5
23 | 24 | 8.001 | 7.997 | 7.999 | 332 | 331 | 331.5 | 21.5 | 21.8 | 21.65 | 500 | 500 | 6.303 | 6.315 | 6.309 | 382 | 378 | 380 | 23.4 | 23.4 | 23.4 | 267.1 | 272.6 | 269.85 | 493.82 | 495.16 | 494.49 | 23 | 21 | 22
24 | 25 | 7.932 | 7.976 | 7.954 | 335 | 335 | 335 | 20.8 | 20.9 | 20.85 | 500 | 500 | 6.271 | 6.278 | 6.2745 | 376 | 376 | 376 | 22.6 | 22.5 | 22.55 | 269.3 | 265.5 | 267.4 | 496.39 | 493.51 | 494.95 | 22 | 19 | 20.5
25 | 26 | 8.224 | 8.229 | 8.2265 | 336 | 335 | 335.5 | 21.9 | 22 | 21.95 | 500 | 500 | 6.367 | 6.361 | 6.364 | 376 | 376 | 376 | 20.7 | 20.8 | 20.75 | 267.9 | 267.2 | 267.55 | 485.51 | 499.36 | 492.435 | 20 | 20 | 20
26 | 27 | 7.851 | 7.934 | 7.8925 | 353 | 353 | 353 | 21 | 21.4 | 21.2 | 500 | 500 | 6.431 | 6.406 | 6.4185 | 377 | 376 | 376.5 | 22.1 | 22 | 22.05 | 273.2 | 268.5 | 270.85 | 499.31 | 496.65 | 497.98 | 23 | 20 | 21.5
27 | 28 | 8.115 | 8.103 | 8.109 | 354 | 353 | 353.5 | 21.8 | 22.3 | 22.05 | 500 | 500 | 6.425 | 6.438 | 6.4315 | 381 | 382 | 381.5 | 22.2 | 22.2 | 22.2 | 260.3 | 263.7 | 262 | 496.96 | 483.16 | 490.06 | 22 | 24 | 23
28 | 29 | 7.938 | 7.927 | 7.9325 | 296 | 294 | 295 | 20.8 | 20.8 | 20.8 | 500 | 500 | 6.29 | 6.299 | 6.2945 | 337 | 338 | 337.5 | 21.1 | 21.1 | 21.1 | 269.9 | 267 | 268.45 | 496.1 | 504.41 | 500.255 | 19 | 18 | 18.5
29 | 30 | 8.083 | 8.057 | 8.07 | 296 | 295 | 295.5 | 19 | 19.3 | 19.15 | 500 | 500 | 6.335 | 6.334 | 6.3345 | 327 | 327 | 327 | #N/A | 20.9 | #N/A | 262.5 | 261.9 | 262.2 | 492.83 | 496.96 | 494.895 | 20 | 19 | 19.5
30 | 31 | 8.071 | 8.052 | 8.0615 | 327 | 326 | 326.5 | 18.8 | 18.9 | 18.85 | 500 | 500 | 6.391 | 6.424 | 6.4075 | 347 | 345 | 346 | 20.5 | 20.5 | 20.5 | 236.4 | 238 | 237.2 | 488.15 | 481.65 | 484.9 | 21 | 21 | 21
31 | 32 | 8.232 | 8.249 | 8.2405 | 309 | 309 | 309 | 17.6 | 17.7 | 17.65 | 500 | 500 | 6.524 | 6.506 | 6.515 | 331 | 332 | 331.5 | 18.4 | 18.5 | 18.45 | 223.1 | 228.3 | 225.7 | 498.08 | 485.04 | 491.56 | 20 | 22 | 21
32 | 33 | 8.047 | 8.027 | 8.037 | 283 | 283 | 283 | 18.1 | 18.2 | 18.15 | 500 | 500 | 6.463 | 6.484 | 6.4735 | 309 | 309 | 309 | 19.9 | 20 | 19.95 | 246.9 | 252.1 | 249.5 | 487.21 | 496.52 | 491.865 | 17 | 22 | 19.5
33 | 34 | 8.157 | 8.184 | 8.1705 | 284 | 284 | 284 | 18.6 | 18.8 | 18.7 | 500 | 500 | 6.459 | 6.525 | 6.492 | 307 | 307 | 307 | 20 | 19.9 | 19.95 | 234.9 | 238 | 236.45 | 489.1 | 456.61 | 472.855 | 19 | 23 | 21
34 | 35 | 8.068 | 8.065 | 8.0665 | 295 | 296 | 295.5 | 16.7 | 16.9 | 16.8 | 500 | 500 | 6.513 | 6.542 | 6.5275 | 315 | 315 | 315 | 18.5 | 18.6 | 18.55 | 245.4 | 249.4 | 247.4 | 491.48 | 533 | 512.24 | 23 | 20 | 21.5
35 | 36 | 8.232 | 8.271 | 8.2515 | 294 | 295 | 294.5 | 18.2 | 18.6 | 18.4 | 500 | 500 | 6.59 | 6.603 | 6.5965 | 312 | 312 | 312 | 19.1 | 19.1 | 19.1 | 225.8 | 232.1 | 228.95 | 487.62 | 490.93 | 489.275 | 27 | 25 | 26
36 | 37 | 7.952 | 7.987 | 7.9695 | 273 | 272 | 272.5 | 17.1 | 17.1 | 17.1 | 500 | 500 | 6.611 | 6.635 | 6.623 | 290 | 293 | 291.5 | 17.7 | 17.7 | 17.7 | 290.5 | 271.8 | 281.15 | 509.45 | 499.92 | 504.685 | 24 | 22 | 23
37 | 38 | 8.119 | 8.095 | 8.107 | 271 | 271 | 271 | 18.8 | 18.9 | 18.85 | 500 | 500 | 6.611 | 6.625 | 6.618 | 288 | 291 | 289.5 | 18.5 | 18.5 | 18.5 | 250.6 | 250.5 | 250.55 | 482.06 | 490.97 | 486.515 | 24 | 20 | 22
38 | 39 | 7.897 | 7.99 | 7.9435 | 256 | 254 | 255 | 18.4 | 18.4 | 18.4 | 500 | 500 | 6.591 | 6.586 | 6.5885 | 272 | 271 | 271.5 | 15.6 | 15.5 | 15.55 | 345.2 | 291.7 | 318.45 | 480.76 | 496.84 | 488.8 | 22 | 20 | 21
39 | 40 | 8.123 | 8.109 | 8.116 | 257 | 256 | 256.5 | 16 | 15.9 | 15.95 | 500 | 500 | 6.663 | 6.68 | 6.6715 | 273 | 273 | 273 | 14.3 | 14.4 | 14.35 | 286.3 | 284.2 | 285.25 | 512.56 | 492.17 | 502.365 | 22 | 21 | 21.5
40 | 41 | 7.996 | 7.971 | 7.9835 | 256 | 255 | 255.5 | 18.9 | 18.8 | 18.85 | 500 | 500 | 6.543 | 6.562 | 6.5525 | 269 | 271 | 270 | 17.8 | 17.8 | 17.8 | 334.4 | 341.7 | 338.05 | 486.05 | 500.59 | 493.32 | 20 | 22 | 21
41 | 42 | 7.985 | 7.992 | 7.9885 | 272 | 272 | 272 | 18.6 | 18.7 | 18.65 | 500 | 500 | 6.486 | 6.546 | 6.516 | 284 | 284 | 284 | 17.7 | 17.7 | 17.7 | 288.8 | 295.4 | 292.1 | 482.82 | 488.43 | 485.625 | 22 | 23 | 22.5
42 | 43 | 7.978 | 7.984 | 7.981 | 261 | 264 | 262.5 | 12.2 | 12.1 | 12.15 | 500 | 500 | 6.694 | 6.676 | 6.685 | 284 | 284 | 284 | 15.6 | 15.4 | 15.5 | 463.1 | 426.6 | 444.85 | 491.76 | 491.74 | 491.75 | 27 | 25 | 26
43 | 44 | 8.064 | 8.104 | 8.084 | 277 | 275 | 276 | 17.1 | 17.2 | 17.15 | 500 | 500 | 6.67 | 6.7 | 6.685 | 286 | 284 | 285 | 16.1 | 16.1 | 16.1 | 276.1 | 276.6 | 276.35 | 481 | 494.54 | 487.77 | 27 | 28 | 27.5
44 | 45 | 7.676 | 7.688 | 7.682 | 264 | 263 | 263.5 | 16.7 | 16.5 | 16.6 | 500 | 500 | 6.605 | 6.662 | 6.6335 | 283 | 283 | 283 | 15.2 | 15 | 15.1 | 359.2 | 349.9 | 354.55 | 510.86 | 494.59 | 502.725 | 22 | 23 | 22.5
45 | 46 | 7.922 | 7.911 | 7.9165 | 265 | 265 | 265 | 13.9 | 14.2 | 14.05 | 500 | 500 | 6.65 | 6.673 | 6.6615 | 279 | 280 | 279.5 | 15.6 | 15.2 | 15.4 | 314.1 | 319.2 | 316.65 | 493.4 | 505.25 | 499.325 | 23 | 23 | 23
46 | 47 | 7.62 | 7.602 | 7.611 | 271 | 270 | 270.5 | 13.7 | 13.7 | 13.7 | 500 | 500 | 6.539 | 6.693 | 6.616 | 279 | 278 | 278.5 | 16 | 16 | 16 | 372.2 | 344.9 | 358.55 | 483.03 | 454.7 | 468.865 | 27 | 23 | 25
47 | 48 | 7.811 | 7.864 | 7.8375 | 270 | 271 | 270.5 | 17.7 | 17.7 | 17.7 | 500 | 500 | 6.647 | 6.679 | 6.663 | 283 | 287 | 285 | 16.5 | 16.3 | 16.4 | #N/A | 338.3 | #N/A | 492.78 | 539.59 | 516.185 | 18 | 20 | 19
48 | 49 | 7.798 | 7.8 | 7.799 | 290 | 290 | 290 | 15.2 | 15.3 | 15.25 | 500 | 500 | 7.23 | 7.406 | 7.318 | 301 | 301 | 301 | 15.5 | 15.1 | 15.3 | 360.6 | 335.8 | 348.2 | 504.95 | 488.64 | 496.795 | 21 | 25 | 23
49 | 50 | #N/A | #N/A | #N/A | #N/A | #N/A | #N/A | #N/A | #N/A | #N/A | #N/A | #N/A | #N/A | #N/A | #N/A | #N/A | #N/A | #N/A | #N/A | #N/A | #N/A | #N/A | #N/A | #N/A | #N/A | #N/A | #N/A | #N/A | #N/A | #N/A
50 | 51 | 8.082 | 8.09 | 8.086 | 297 | 297 | 297 | 17 | 17.2 | 17.1 | 500 | 500 | 6.626 | 6.764 | 6.695 | 326 | 323 | 324.5 | 17.5 | 17.3 | 17.4 | 378.6 | 369.3 | 373.95 | 475.89 | 450.38 | 463.135 | 22 | 24 | 23
51 | 52 | 7.987 | 8.025 | 8.006 | 292 | 289 | 290.5 | 17.4 | 17.8 | 17.6 | 500 | 500 | 6.715 | 6.708 | 6.7115 | 316 | 331 | 323.5 | 19.2 | 19.4 | 19.3 | 320.4 | 310.5 | 315.45 | 510.35 | 508.15 | 509.25 | 19 | 29 | 24
52 | 53 | 8.15 | 8.151 | 8.1505 | 292 | 292 | 292 | 17.8 | 17.9 | 17.85 | 500 | 500 | 6.706 | 6.778 | 6.742 | 307 | 304 | 305.5 | 17 | 16.9 | 16.95 | 393.4 | 368.7 | 381.05 | 494.46 | 519.1 | 506.78 | 20 | 22 | 21

## 4. 4 weekly
|  | Feed solution | [10 empty] | Leachate solution
Week | Cycles | pH |  |  | Conductivity (μS/cm) |  |  | Temperature (°C) |  |  | Volume of solution (mL) |  | pH |  |  | Conductivity (μS/cm) |  |  | Temperature (°C) |  |  | Redox (Rel.mV) |  |  | Volume of solution (mL) |  |  | Alkalinity titration
|  | Cell A | Cell B | Average | Cell A | Cell B | Average | Cell A | Cell B | Average | Cell A | Cell B | Cell A | Cell B | Average | Cell A | Cell B | Average | Cell A | Cell B | Average | Cell A | Cell B | Average | Cell A | Cell B | Average | Cell A | Cell B | Average
0 | 1 | 7.395 | 7.346 | 7.3705 | 340 | 331 | 335.5 | 12.8 | 13.4 | 13.1 | 750 | 750 | 4.867 | 4.958 | 4.9125 | 924 | 891 | 907.5 | 19.1 | 18.9 | 19 | 400.3 | 391.9 | 396.1 | 642.36 | 609.73 | 626.045 | 9 | 13 | 11
4 | 2 | 7.722 | 7.824 | 7.773 | 318 | 318 | 318 | 13 | 13.6 | 13.3 | 500 | 500 | 5.104 | 5.435 | 5.2695 | 880 | 787 | 833.5 | 17.9 | 17.4 | 17.65 | 542.9 | 534.8 | 538.85 | 459.01 | 502.78 | 480.895 | 7 | 8 | 7.5
8 | 3 | 7.85 | 7.861 | 7.8555 | 321 | 322 | 321.5 | 18.3 | 18.4 | 18.35 | 500 | 500 | 4.728 | 4.826 | 4.777 | 693 | 660 | 676.5 | 18.9 | 18.2 | 18.55 | 454.9 | 454.1 | 454.5 | 476.41 | 444.51 | 460.46 | 9 | 8 | 8.5
12 | 4 | 7.983 | 8.021 | 8.002 | 287 | 288 | 287.5 | 20.2 | 20.3 | 20.25 | 500 | 500 | 4.381 | 4.494 | 4.4375 | 683 | 673 | 678 | 20.6 | 20.2 | 20.4 | 470.3 | 463.5 | 466.9 | 484.34 | 513.93 | 499.135 | - | - | -
16 | 5 | 8.097 | 8.07 | 8.0835 | 315 | 314 | 314.5 | 15.9 | 15.9 | 15.9 | 500 | 500 | 4.284 | 4.442 | 4.363 | 699 | 664 | 681.5 | 16.4 | 16.2 | 16.3 | 467.9 | 458.6 | 463.25 | 497.01 | 479.64 | 488.325 | - | - | -
20 | 6 | 7.631 | 7.671 | 7.651 | 305 | 305 | 305 | 21.6 | 21.7 | 21.65 | 500 | 500 | 3.941 | 4.262 | 4.1015 | 752 | 709 | 730.5 | 20.6 | 20.6 | 20.6 | 492.4 | 468.1 | 480.25 | 486.55 | 464.5 | 475.525 | - | - | -
24 | 7 | 7.969 | 7.977 | 7.973 | 335 | 334 | 334.5 | 21 | 21.1 | 21.05 | 500 | 500 | 3.6 | 3.786 | 3.693 | 855 | 812 | 833.5 | 22.7 | 22.6 | 22.65 | 525.4 | 510.3 | 517.85 | 487.76 | 475.49 | 481.625 | - | - | -
28 | 8 | 7.959 | 7.947 | 7.953 | 294 | 294 | 294 | 20.8 | 20.9 | 20.85 | 500 | 500 | 3.297 | 3.553 | 3.425 | 946 | 858 | 902 | 21.2 | 21.2 | 21.2 | 547.4 | 533.5 | 540.45 | 488.86 | 473.06 | 480.96 | - | - | -
32 | 9 | 8.068 | 8.059 | 8.0635 | 285 | 283 | 284 | 18.3 | 18.3 | 18.3 | 500 | 500 | 3.318 | 3.517 | 3.4175 | 844 | 793 | 818.5 | 20.1 | 20.1 | 20.1 | 549 | 540.8 | 544.9 | 495.79 | 482.48 | 489.135 | - | - | -
36 | 10 | 7.988 | 7.952 | 7.97 | 271 | 271 | 271 | 17.2 | 17.1 | 17.15 | 500 | 500 | 3.304 | 3.487 | 3.3955 | 832 | 759 | 795.5 | 17.9 | 17.8 | 17.85 | 546.9 | 542.3 | 544.6 | 486.42 | 468.14 | 477.28 | - | - | -
40 | 11 | 8.044 | 8.006 | 8.025 | 255 | 254 | 254.5 | 18.9 | 18.9 | 18.9 | 500 | 500 | 3.298 | 3.526 | 3.412 | 744 | 682 | 713 | 17.9 | 17.8 | 17.85 | 535.5 | 524.4 | 529.95 | 475.41 | 508.3 | 491.855 | - | - | -
44 | 12 | 7.676 | 7.713 | 7.6945 | 263 | 264 | 263.5 | 16.8 | 16.9 | 16.85 | 500 | 500 | 3.327 | 3.447 | 3.387 | 691 | 660 | 675.5 | 15.2 | 14.9 | 15.05 | 516.4 | 514.4 | 515.4 | 499 | 465.63 | 482.315 | - | - | -
48 | 13 | 7.829 | 7.809 | 7.819 | 292 | 292 | 292 | 15.5 | 15.3 | 15.4 | 500 | 500 | 3.467 | 3.77 | 3.6185 | 666 | 598 | 632 | 15.7 | 15.4 | 15.55 | 518.5 | 492.9 | 505.7 | 480.24 | 471.02 | 475.63 | - | - | -
52 | 14 | 8.127 | 8.146 | 8.1365 | 290 | 291 | 290.5 | 17.9 | 18 | 17.95 | 500 | 500 | 3.455 | 3.781 | 3.618 | 692 | 633 | 662.5 | 17.4 | 17.1 | 17.25 | 515.4 | 494.6 | 505 | 497.28 | 481.01 | 489.145 | - | - | -

## 5. Nutrient
|  | Feed solution | [13 empty] | Leachate solution
Week | Cycles | pH |  |  | Conductivity (μS/cm) |  |  | Temperature (°C) |  |  | Volume of solution (mL) |  | Alkalinity titration |  |  | pH |  |  | Conductivity (μS/cm) |  |  | Temperature (°C) |  |  | Redox (Rel.mV) |  |  | Volume of solution (mL) |  |  | Alkalinity titration
|  | Cell A | Cell B | Average | Cell A | Cell B | Average | Cell A | Cell B | Average | Cell A | Cell B | Cell A | Cell B | Average | Cell A | Cell B | Average | Cell A | Cell B | Average | Cell A | Cell B | Average | Cell A | Cell B | Average | Cell A | Cell B | Average | Cell A | Cell B | Average
0 | 1 | 7.23 | 7.223 | 7.2265 | 883 | 882 | 882.5 | 17.9 | 18.1 | 18 | 750 | 750 | #N/A | #N/A | #N/A | 4.005 | 4.077 | 4.041 | 1396 | 1383 | 1389.5 | 18.8 | 18.4 | 18.6 | 433.3 | 429.5 | 431.4 | 611.49 | 595.08 | 603.285 | #N/A | #N/A | #N/A
2 | 2 | 7.071 | 7.056 | 7.0635 | 907 | 905 | 906 | 8.4 | 7.5 | 7.95 | 500 | 500 | #N/A | #N/A | #N/A | 4.094 | 4.097 | 4.0955 | 1206 | 1227 | 1216.5 | 18.2 | 17.8 | 18 | 462.9 | 470.4 | 466.65 | 506.05 | 495.35 | 500.7 | #N/A | #N/A | #N/A
4 | 3 | 7.095 | 7.113 | 7.104 | 885 | 885 | 885 | 7.4 | 6.5 | 6.95 | 500 | 500 | #N/A | #N/A | #N/A | 3.918 | 3.961 | 3.9395 | 1087 | 1087 | 1087 | 19.2 | 19 | 19.1 | 485.2 | 485.7 | 485.45 | 486.89 | 481.85 | 484.37 | #N/A | #N/A | #N/A
6 | 4 | 6.956 | 6.952 | 6.954 | 871 | 871 | 871 | 4.7 | 4.7 | 4.7 | 500 | 500 | #N/A | #N/A | #N/A | 3.755 | 3.829 | 3.792 | 1071 | 1061 | 1066 | 18.8 | 18.6 | 18.7 | 465.6 | 473.6 | 469.6 | 497.4 | 486.94 | 492.17 | #N/A | #N/A | #N/A
8 | 5 | 7.905 | 7.921 | 7.913 | 1128 | 1128 | 1128 | 12.8 | 12.3 | 12.55 | 500 | 500 | #N/A | #N/A | #N/A | 5.457 | 5.599 | 5.528 | 1200 | 1171 | 1185.5 | 19.8 | 19.7 | 19.75 | 382.1 | 379.3 | 380.7 | 470.54 | 495.36 | 482.95 | 7 | 7 | 7
10 | 6 | 7.755 | 7.97 | 7.8625 | 1114 | 1143 | 1128.5 | 7.5 | 6.9 | 7.2 | 500 | 500 | #N/A | #N/A | #N/A | 5.741 | 5.883 | 5.812 | 1190 | 1178 | 1184 | 19.8 | 19.6 | 19.7 | 370.1 | 371.4 | 370.75 | 485 | 500.9 | 492.95 | 11 | 12 | 11.5
12 | 7 | 8.057 | 8.067 | 8.062 | 1096 | 1122 | 1109 | 8 | 7.2 | 7.6 | 500 | 500 | #N/A | #N/A | #N/A | 5.596 | 5.714 | 5.655 | 1224 | 1203 | 1213.5 | 20.7 | 20.7 | 20.7 | 370 | 369.6 | 369.8 | 490.81 | 500.97 | 495.89 | 20 | 20 | 20
14 | 8 | 8.119 | 8.122 | 8.1205 | 1127 | 1097 | 1112 | 7.2 | 6.9 | 7.05 | 500 | 500 | #N/A | #N/A | #N/A | 5.753 | 5.915 | 5.834 | 1217 | 1195 | 1206 | 18.6 | 17.9 | 18.25 | 347.5 | 352.1 | 349.8 | 487.7 | 500.88 | 494.29 | 17 | 23 | 20
16 | 9 | 8.113 | 8.119 | 8.116 | 1087 | 1119 | 1103 | 8.5 | 7.7 | 8.1 | 500 | 500 | #N/A | #N/A | #N/A | 6.081 | 6.252 | 6.1665 | 1180 | 1166 | 1173 | 19.5 | 19.4 | 19.45 | 288.7 | 280.5 | 284.6 | 492.92 | 503.28 | 498.1 | 18 | 21 | 19.5
18 | 10 | 7.91 | 7.913 | 7.9115 | 1360 | 1340 | 1350 | 6.7 | 6.2 | 6.45 | 500 | 500 | #N/A | #N/A | #N/A | 5.793 | 5.945 | 5.869 | 1377 | 1343 | 1360 | 19.7 | 19.6 | 19.65 | 295.4 | 275.4 | 285.4 | 475.12 | 491.71 | 483.415 | 18 | 19 | 18.5
20 | 11 | 8.01 | 8.061 | 8.0355 | 1362 | 1344 | 1353 | 7.5 | 6.9 | 7.2 | 500 | 500 | #N/A | #N/A | #N/A | 5.92 | 6.052 | 5.986 | 1425 | 1406 | 1415.5 | 20.5 | 20.5 | 20.5 | 289.9 | 276.7 | 283.3 | 479.76 | 494.97 | 487.365 | 17 | 19 | 18
22 | 12 | 8.043 | 8.056 | 8.0495 | 1331 | 1360 | 1345.5 | 10.3 | 9.7 | 10 | 500 | 500 | #N/A | #N/A | #N/A | 5.868 | 5.947 | 5.9075 | 1441 | 1419 | 1430 | 23.3 | 23.3 | 23.3 | 281.9 | 280.8 | 281.35 | 473.54 | 494.19 | 483.865 | 13 | 12 | 12.5
24 | 13 | 8.064 | 8.076 | 8.07 | 1329 | 1353 | 1341 | 9.9 | 9.5 | 9.7 | 500 | 500 | 123 | 123 | 123 | 5.924 | 6.036 | 5.98 | 1432 | 1414 | 1423 | 20.6 | 20.7 | 20.65 | 288 | 278.7 | 283.35 | 489.73 | 494.71 | 492.22 | 12 | 14 | 13
26 | 14 | 7.898 | 7.883 | 7.8905 | 1047 | 1039 | 1043 | 10.4 | 9.8 | 10.1 | 500 | 500 | 101 | 101 | 101 | 5.675 | 5.712 | 5.6935 | 1211 | 1206 | 1208.5 | 22.1 | 22 | 22.05 | 301.2 | 310.9 | 306.05 | 490.05 | 497.47 | 493.76 | 12 | 11 | 11.5
28 | 15 | 7.908 | 7.927 | 7.9175 | 1070 | 1075 | 1072.5 | 8.2 | 8.6 | 8.4 | 500 | 500 | 98 | 98 | 98 | 5.605 | 5.543 | 5.574 | 1162 | 1155 | 1158.5 | 20.9 | 20.8 | 20.85 | 303.5 | 319.6 | 311.55 | 488.47 | 491.02 | 489.745 | 9 | 8 | 8.5
30 | 16 | 7.975 | 7.973 | 7.974 | 1006 | 1017 | 1011.5 | 8.4 | 8.2 | 8.3 | 500 | 500 | 50 | 50 | 50 | 5.794 | 5.578 | 5.686 | 1087 | 1081 | 1084 | 18.4 | 18.5 | 18.45 | 242.4 | 284.7 | 263.55 | 483.71 | 492.86 | 488.285 | 9 | 8 | 8.5
32 | 17 | 7.946 | 7.919 | 7.9325 | 1020 | 1029 | 1024.5 | 8 | 7.3 | 7.65 | 500 | 500 | 110 | 110 | 110 | 5.83 | 5.682 | 5.756 | 1082 | 1077 | 1079.5 | 19.9 | 19.9 | 19.9 | 254.7 | 280.5 | 267.6 | 487.74 | 493.15 | 490.445 | 8 | 10 | 9
34 | 18 | 7.946 | 7.957 | 7.9515 | 1013 | 1021 | 1017 | 7.5 | 7.1 | 7.3 | 500 | 500 | 105 | 105 | 105 | 5.974 | 5.836 | 5.905 | 1082 | 1074 | 1078 | 19 | 19 | 19 | 226.6 | 256.8 | 241.7 | 494.37 | 493.88 | 494.125 | 14 | 11 | 12.5
36 | 19 | 7.964 | 7.98 | 7.972 | 1017 | 1043 | 1030 | 7.5 | 6.5 | 7 | 500 | 500 | 66 | 66 | 66 | 6.009 | 6.027 | 6.018 | 1070 | 1063 | 1066.5 | 18.6 | 18.6 | 18.6 | 229.4 | 241.5 | 235.45 | 497.48 | 496.63 | 497.055 | 12 | 12 | 12
38 | 20 | 8.001 | 8.004 | 8.0025 | 1049 | 1056 | 1052.5 | 6.6 | 6.4 | 6.5 | 500 | 500 | 61 | 61 | 61 | 6.253 | 6.176 | 6.2145 | 1070 | 1064 | 1067 | 14.6 | 14.6 | 14.6 | 243 | 245.4 | 244.2 | 490.79 | 493.21 | 492 | 15 | 16 | 15.5
40 | 21 | 7.772 | 7.776 | 7.774 | 988 | 990 | 989 | 16.7 | 16.7 | 16.7 | 500 | 500 | 47 | 47 | 47 | 6.082 | 6.041 | 6.0615 | 1034 | 1040 | 1037 | 17.8 | 17.7 | 17.75 | 256.5 | 258.3 | 257.4 | 487.7 | 498.46 | 493.08 | 16 | 13 | 14.5
42 | 22 | 7.784 | 7.808 | 7.796 | 1027 | 1029 | 1028 | 7.3 | 6.4 | 6.85 | 500 | 500 | 48 | 48 | 48 | 6.245 | 6.205 | 6.225 | 1035 | 1031 | 1033 | 16.2 | 16.2 | 16.2 | 291.7 | 293.6 | 292.65 | 482.79 | 478.66 | 480.725 | 15 | 16 | 15.5
44 | 23 | 7.822 | 7.832 | 7.827 | 1111 | 1096 | 1103.5 | 5.9 | 5.7 | 5.8 | 500 | 500 | 54 | 54 | 54 | 6.314 | 6.327 | 6.3205 | 1120 | 1112 | 1116 | 15.6 | 15.2 | 15.4 | 319.6 | 320.7 | 320.15 | 482.81 | 492.78 | 487.795 | 21 | 19 | 20
46 | 24 | 7.815 | 7.815 | 7.815 | 1101 | 1081 | 1091 | 7.7 | 7.6 | 7.65 | 500 | 500 | 52 | 52 | 52 | 6.342 | 6.296 | 6.319 | 1126 | 1110 | 1118 | 16.5 | 16.6 | 16.55 | 309.6 | 309 | 309.3 | 495.73 | 494.88 | 495.305 | 21 | 16 | 18.5
48 | 25 | #N/A | #N/A | #N/A | #N/A | #N/A | #N/A | #N/A | #N/A | #N/A | #N/A | #N/A | #N/A | #N/A | #N/A | #N/A | #N/A | #N/A | #N/A | #N/A | #N/A | #N/A | #N/A | #N/A | #N/A | #N/A | #N/A | #N/A | #N/A | #N/A | #N/A | #N/A | #N/A
50 | 26 | 7.262 | 7.247 | 7.2545 | 1131 | 1098 | 1114.5 | 11.4 | 11.5 | 11.45 | 500 | 500 | 78 | 75 | 76.5 | 5.806 | 5.583 | 5.6945 | 1275 | 1167 | 1221 | 19.1 | 18.9 | 19 | 301.3 | 286.3 | 293.8 | 487.13 | 493.28 | 490.205 | 18 | 10 | 14
52 | 27 | 7.337 | 7.331 | 7.334 | 1081 | 1096 | 1088.5 | 6.3 | 5.8 | 6.05 | 500 | 500 | 43 | #N/A | #N/A | 6.042 | 6.014 | 6.028 | 1140 | 1121 | 1130.5 | 16.8 | 16.7 | 16.75 | -108.8 | -107.5 | -108.15 | 475.47 | 492.04 | 483.755 | 12 | 10 | 11

## 6. Recycle
|  | Feed solution | [10 empty] | Leachate solution
Week | Cycles | pH |  |  | Conductivity (μS/cm) |  |  | Temperature (°C) |  |  | Volume of solution (mL) |  | pH |  |  | Conductivity (μS/cm) |  |  | Temperature (°C) |  |  | Redox (Rel.mV) |  |  | Volume of solution (mL) |  |  | Alkalinity titration
|  | Cell A | Cell B | Average | Cell A | Cell B | Average | Cell A | Cell B | Average | Cell A | Cell B | Cell A | Cell B | Average | Cell A | Cell B | Average | Cell A | Cell B | Average | Cell A | Cell B | Average | Cell A | Cell B | Average | Cell A | Cell B | Average
0 | 1 | 7.292 | 7.219 | 7.2555 | 339 | 337 | 338 | 12.6 | 12.6 | 12.6 | 750 | 750 | 5.161 | 5.237 | 5.199 | 826 | 873 | 849.5 | 18.8 | 18.8 | 18.8 | 384.4 | 369.1 | 376.75 | 606.54 | 602.41 | 604.475 | 14 | 13.5 | 13.75
2 | 2 | 5.025 | 5.114 | 5.0695 | 804 | 848 | 826 | 19.2 | 19.3 | 19.25 | 500 | 500 | 3.429 | 3.773 | 3.601 | 1033 | 1095 | 1064 | 20.2 | 19.7 | 19.95 | 466.9 | 464.9 | 465.9 | 483.04 | 484.81 | 483.925 | - | - | -
4 | 3 | 4.527 | 4.577 | 4.552 | 1013 | 1056 | 1034.5 | 18.5 | 18.6 | 18.55 | 500 | 500 | 4.389 | 4.46 | 4.4245 | 1252 | 1286 | 1269 | 17.3 | 17.4 | 17.35 | 592.3 | 594.3 | 593.3 | 502.06 | 488.76 | 495.41 | - | - | -
6 | 4 | 4.453 | 4.531 | 4.492 | 1064 | 1111 | 1087.5 | 20.5 | 20.1 | 20.3 | 500 | 500 | 4.137 | 4.229 | 4.183 | 1113 | 1140 | 1126.5 | 18.6 | 18.4 | 18.5 | 511 | 500.1 | 505.55 | 486.75 | 488.99 | 487.87 | - | - | -
8 | 5 | 4.829 | 5.035 | 4.932 | 1014 | 1007 | 1010.5 | 17.8 | 18.1 | 17.95 | 500 | 500 | 3.899 | 3.967 | 3.933 | 1187 | 1213 | 1200 | 18.3 | 18.3 | 18.3 | 528.8 | 526.6 | 527.7 | 485.22 | 488.45 | 486.835 | - | - | -
10 | 6 | 4.874 | 4.768 | 4.821 | 961 | 1060 | 1010.5 | 17.1 | 16.8 | 16.95 | 500 | 500 | 3.727 | 3.771 | 3.749 | 1233 | 1262 | 1247.5 | 15.4 | 15.5 | 15.45 | 532.9 | 532.5 | 532.7 | 489.07 | 494.75 | 491.91 | - | - | -
12 | 7 | 4.48 | 4.467 | 4.4735 | 1052 | 1097 | 1074.5 | 18.8 | 18.6 | 18.7 | 500 | 500 | 3.567 | 3.583 | 3.575 | 1312 | 1348 | 1330 | 20.2 | 20.1 | 20.15 | 541.3 | 543.4 | 542.35 | 502.11 | 494.32 | 498.215 | - | - | -
14 | 8 | 4.208 | 4.409 | 4.3085 | 1126 | 1120 | 1123 | 17.3 | 17.5 | 17.4 | 500 | 500 | 3.386 | 3.424 | 3.405 | 1445 | 1458 | 1451.5 | 20.5 | 20.3 | 20.4 | 540.7 | 539.5 | 540.1 | 490.42 | 493.01 | 491.715 | - | - | -
16 | 9 | 3.88 | 3.83 | 3.855 | 1207 | 1239 | 1223 | 14.5 | 14.5 | 14.5 | 500 | 500 | 3.365 | 3.382 | 3.3735 | 1426 | 1458 | 1442 | 16 | 16 | 16 | 546.6 | 545.4 | 546 | 500.24 | 501.34 | 500.79 | - | - | -
18 | 10 | 3.615 | 4.051 | 3.833 | 1290 | 1289 | 1289.5 | 15.9 | 15.7 | 15.8 | 500 | 500 | 3.196 | 3.277 | 3.2365 | 1540 | 1543 | 1541.5 | 18.3 | 18.4 | 18.35 | 544.7 | 555 | 549.85 | 500.01 | 490.39 | 495.2 | - | - | -
20 | 11 | 2.442 | 2.612 | 2.527 | 1297 | 1240 | 1268.5 | 21.7 | 22.8 | 22.25 | 500 | 500 | 3.152 | 3.2 | 3.176 | 1591 | 1583 | 1587 | 20.5 | 20.5 | 20.5 | 554.3 | 553.8 | 554.05 | 474.73 | 487.95 | 481.34 | - | - | -
22 | 12 | 3.515 | 3.52 | 3.5175 | 1323 | 1371 | 1347 | 21.5 | 21.6 | 21.55 | 500 | 500 | 3.117 | 3.154 | 3.1355 | 1627 | 1639 | 1633 | 23.1 | 22.8 | 22.95 | 555 | 554.5 | 554.75 | 475.94 | 488.64 | 482.29 | - | - | -
24 | 13 | 3.419 | 3.414 | 3.4165 | 1352 | 1405 | 1378.5 | 20 | 20.1 | 20.05 | 500 | 500 | 3.072 | 3.118 | 3.095 | 1695 | 1719 | 1707 | 22.3 | 22.1 | 22.2 | 554 | 557.2 | 555.6 | 483.82 | 500.56 | 492.19 | - | - | -
26 | 14 | 3.312 | 3.304 | 3.308 | 1440 | 1517 | 1478.5 | 20.3 | 19.9 | 20.1 | 500 | 500 | 3.007 | 3.042 | 3.0245 | 1760 | 1804 | 1782 | 21.8 | 21.7 | 21.75 | 561 | 561.5 | 561.25 | 486.94 | 493.09 | 490.015 | - | - | -
28 | 15 | 3.163 | 3.193 | 3.178 | 1529 | 1577 | 1553 | 18.8 | 19.2 | 19 | 500 | 500 | 2.971 | 3.009 | 2.99 | 1871 | 1894 | 1882.5 | 21.3 | 21.3 | 21.3 | 568.3 | 565.2 | 566.75 | 488.29 | 497.78 | 493.035 | - | - | -
30 | 16 | 3.046 | 3.069 | 3.0575 | 1649 | 1714 | 1681.5 | 18.1 | 18 | 18.05 | 500 | 500 | 2.878 | 2.918 | 2.898 | 1945 | 1927 | 1936 | 20.5 | 20.5 | 20.5 | 563.4 | 564.3 | 563.85 | 486.7 | 494.47 | 490.585 | - | - | -
32 | 17 | 3.039 | 3.042 | 3.0405 | 1608 | 1700 | 1654 | 17.3 | 17.3 | 17.3 | 500 | 500 | 2.885 | 2.917 | 2.901 | 1869 | 1932 | 1900.5 | 20.1 | 20.1 | 20.1 | 572.6 | 571.7 | 572.15 | 485.96 | 486.27 | 486.115 | - | - | -
34 | 18 | 2.987 | 3.025 | 3.006 | 1670 | 1728 | 1699 | 16.4 | 16.3 | 16.35 | 500 | 500 | 2.853 | 2.89 | 2.8715 | 1929 | 1966 | 1947.5 | 18.6 | 18.6 | 18.6 | 568.4 | 570.8 | 569.6 | 488.37 | 493.25 | 490.81 | - | - | -
36 | 19 | 2.96 | 2.992 | 2.976 | 1741 | 1794 | 1767.5 | 16.1 | 15.8 | 15.95 | 500 | 500 | 2.837 | 2.88 | 2.8585 | 1970 | 2020 | 1995 | 17.5 | 17.5 | 17.5 | 572.5 | 573.1 | 572.8 | 492.29 | 494.65 | 493.47 | - | - | -
38 | 20 | 2.913 | 2.944 | 2.9285 | 1781 | 1832 | 1806.5 | 17.7 | 17.5 | 17.6 | 500 | 500 | 2.791 | 2.86 | 2.8255 | 2060 | 2050 | 2055 | 15.3 | 15.6 | 15.45 | 567.8 | 570.6 | 569.2 | 480.3 | 492.52 | 486.41 | - | - | -
40 | 21 | 3.102 | 2.993 | 3.0475 | 1426 | 1723 | 1574.5 | 17.8 | 17.4 | 17.6 | 500 | 500 | 2.871 | 2.844 | 2.8575 | 1791 | 2050 | 1920.5 | 17.7 | 17.8 | 17.75 | 566 | 568.4 | 567.2 | 497.54 | 492.33 | 494.935 | - | - | -
42 | 22 | 3.049 | 2.989 | 3.019 | 1515 | 1744 | 1629.5 | 14.6 | 15.2 | 14.9 | 500 | 500 | 2.86 | 2.86 | 2.86 | 1870 | 2008 | 1939 | 15.8 | 15.2 | 15.5 | 570.3 | 578.5 | 574.4 | 492.62 | 493.62 | 493.12 | - | - | -
44 | 23 | 2.875 | 2.868 | 2.8715 | 1799 | 2001 | 1900 | 16.1 | 15.9 | 16 | 500 | 500 | 2.764 | 2.77 | 2.767 | 2008 | 2260 | 2134 | 15.2 | 15 | 15.1 | 557.3 | 563.4 | 560.35 | 497.63 | 494.95 | 496.29 | - | - | -
46 | 24 | 2.805 | 2.803 | 2.804 | 1892 | 2005 | 1948.5 | 13.8 | 13 | 13.4 | 500 | 500 | 2.674 | 2.685 | 2.6795 | 2006 | 2230 | 2118 | 15.8 | 15.5 | 15.65 | 564.4 | 568.5 | 566.45 | 488.43 | 495.03 | 491.73 | - | - | -
48 | 25 | 2.782 | 2.79 | 2.786 | 1965 | 2011 | 1988 | 8.7 | 8.5 | 8.6 | 500 | 500 | 2.706 | 2.72 | 2.713 | 2010 | 2280 | 2145 | 11.9 | 11.2 | 11.55 | 568.4 | 573.8 | 571.1 | 489.27 | 492.16 | 490.715 | - | - | -
50 | 26 | 2.871 | 2.889 | 2.88 | 1900 | 2003 | 1951.5 | 15.8 | 15.6 | 15.7 | 500 | 500 | 2.759 | 2.774 | 2.7665 | 2014 | 2270 | 2142 | 17 | 16.8 | 16.9 | 561.4 | 572.3 | 566.85 | 489.52 | 495.02 | 492.27 | - | - | -
52 | 27 | 2.866 | 2.874 | 2.87 | 1928 | 2006 | 1967 | 17.1 | 17.1 | 17.1 | 500 | 500 | 2.766 | 2.817 | 2.7915 | 2120 | 2310 | 2215 | 16.7 | 16.5 | 16.6 | 563.3 | 570.2 | 566.75 | 494.46 | 493.98 | 494.22 | - | - | -

## 7. Ferric
|  | Feed solution | [10 empty] | Leachate solution
Week | Cycles | pH |  |  | Conductivity (μS/cm) |  |  | Temperature (°C) |  |  | Volume of solution (mL) |  | pH |  |  | Conductivity (μS/cm) |  |  | Temperature (°C) |  |  | Redox (Rel.mV) |  |  | Volume of solution (mL) |  |  | Alkalinity titration
|  | Cell A | Cell B | Average | Cell A | Cell B | Average | Cell A | Cell B | Average | Cell A | Cell B | Cell A | Cell B | Average | Cell A | Cell B | Average | Cell A | Cell B | Average | Cell A | Cell B | Average | Cell A | Cell B | Average | Cell A | Cell B | Average
0 | 1 | 2.927 | 2.923 | 2.925 | 911 | 895 | 903 | 17.3 | 16.8 | 17.05 | 750 | 750 | 3.184 | 3.043 | 3.1135 | 1334 | 1379 | 1356.5 | 19 | 18.7 | 18.85 | 605.3 | 615.3 | 610.3 | 599.36 | 603.92 | 601.64 | - | - | -
2 | 2 | 2.868 | 2.9 | 2.884 | 841 | 808 | 824.5 | 16.8 | 16.7 | 16.75 | 500 | 500 | 3.162 | 2.931 | 3.0465 | 1099 | 1198 | 1148.5 | 20 | 19.7 | 19.85 | 629.8 | 657.6 | 643.7 | 492.09 | 495.8 | 493.945 | - | - | -
4 | 3 | 3.058 | 2.991 | 3.0245 | 849 | 876 | 862.5 | 18.7 | 19.9 | 19.3 | 500 | 500 | 3.217 | 2.998 | 3.1075 | 1066 | 1194 | 1130 | 17.3 | 17.2 | 17.25 | 626.9 | 652.6 | 639.75 | 501.49 | 492.17 | 496.83 | - | - | -
6 | 4 | 3.014 | 2.983 | 2.9985 | 855 | 872 | 863.5 | 19.5 | 20.9 | 20.2 | 500 | 500 | 3.05 | 2.938 | 2.994 | 1095 | 1165 | 1130 | 18 | 18.1 | 18.05 | 626.4 | 646.5 | 636.45 | 474.95 | 487.57 | 481.26 | - | - | -
8 | 5 | 3.034 | 3.009 | 3.0215 | 843 | 862 | 852.5 | 19.3 | 19.5 | 19.4 | 500 | 500 | 2.929 | 2.883 | 2.906 | 1246 | 1182 | 1214 | 18.9 | 18.8 | 18.85 | 631.8 | 641.5 | 636.65 | 485.54 | 494.76 | 490.15 | - | - | -
10 | 6 | 3.005 | 3.019 | 3.012 | 874 | 852 | 863 | 20.6 | 20.5 | 20.55 | 500 | 500 | 2.878 | 2.875 | 2.8765 | 1338 | 1269 | 1303.5 | 16.8 | 16.8 | 16.8 | 633.6 | 637.2 | 635.4 | 463.06 | 490.64 | 476.85 | - | - | -
12 | 7 | 3.03 | 3.043 | 3.0365 | 836 | 814 | 825 | 16.1 | 16.1 | 16.1 | 500 | 500 | 2.79 | 2.805 | 2.7975 | 1391 | 1360 | 1375.5 | 20 | 20.1 | 20.05 | 450.6 | 455 | 452.8 | 489.87 | 505.8 | 497.835 | - | - | -
14 | 8 | 3.034 | 3.048 | 3.041 | 822 | 801 | 811.5 | 15.8 | 16 | 15.9 | 500 | 500 | 2.784 | 2.825 | 2.8045 | 1475 | 1383 | 1429 | 21.9 | 21.9 | 21.9 | 623.7 | 623 | 623.35 | 484.5 | 497.87 | 491.185 | - | - | -
16 | 9 | 3.047 | 3.052 | 3.0495 | 804 | 803 | 803.5 | 15.1 | 15.1 | 15.1 | 500 | 500 | 2.787 | 2.798 | 2.7925 | 1338 | 1318 | 1328 | 14.2 | 14.1 | 14.15 | 633.5 | 636.4 | 634.95 | 485.16 | 494.66 | 489.91 | - | - | -
18 | 10 | 3.029 | 2.929 | 2.979 | 793 | 824 | 808.5 | 20.1 | 20.1 | 20.1 | 500 | 500 | 2.814 | 2.814 | 2.814 | 1426 | 1440 | 1433 | 19.9 | 20 | 19.95 | 607.6 | 618 | 612.8 | 441.99 | 493.37 | 467.68 | - | - | -
20 | 11 | 2.938 | 2.957 | 2.9475 | 839 | 818 | 828.5 | 19.9 | 19.8 | 19.85 | 500 | 500 | 2.761 | 2.77 | 2.7655 | 1226 | 1210 | 1218 | 19.8 | 19.8 | 19.8 | 619.9 | 621 | 620.45 | 522.27 | 514.34 | 518.305 | - | - | -
22 | 12 | 2.972 | 3.006 | 2.989 | 825 | 780 | 802.5 | 18.4 | 18.3 | 18.35 | 500 | 500 | 2.765 | 2.773 | 2.769 | 1433 | 1429 | 1431 | 20.1 | 20.1 | 20.1 | 619.5 | 619 | 619.25 | 495.89 | 483.42 | 489.655 | - | - | -
24 | 13 | 3.011 | 2.974 | 2.9925 | 834 | 876 | 855 | 18.9 | 18.8 | 18.85 | 500 | 500 | 2.714 | 2.705 | 2.7095 | 1481 | 1515 | 1498 | 21.2 | 21 | 21.1 | 612.7 | 615.5 | 614.1 | 487.94 | 487.76 | 487.85 | - | - | -
26 | 14 | 2.88 | 2.98 | 2.93 | 959 | 849 | 904 | 20.5 | 20.5 | 20.5 | 500 | 500 | 2.707 | 2.725 | 2.716 | 1540 | 1509 | 1524.5 | 20.7 | 20.6 | 20.65 | 612.2 | 613.6 | 612.9 | 496.14 | 494.47 | 495.305 | - | - | -
28 | 15 | 2.95 | 2.949 | 2.9495 | 853 | 843 | 848 | 20.9 | 21 | 20.95 | 500 | 500 | 2.693 | 2.705 | 2.699 | 1553 | 1510 | 1531.5 | 21.2 | 21.3 | 21.25 | 614.6 | 615.5 | 615.05 | 490.02 | 488.38 | 489.2 | - | - | -
30 | 16 | 2.971 | 2.97 | 2.9705 | 791 | 826 | 808.5 | 20.6 | 20.4 | 20.5 | 500 | 500 | 2.718 | 2.693 | 2.7055 | 1433 | 1505 | 1469 | 19.5 | 19.5 | 19.5 | 607.4 | 614.7 | 611.05 | 493.47 | 484.72 | 489.095 | - | - | -
32 | 17 | 2.983 | 2.998 | 2.9905 | 735 | 712 | 723.5 | 18 | 17.9 | 17.95 | 500 | 500 | 2.721 | 2.735 | 2.728 | 1420 | 1393 | 1406.5 | 18.2 | 18.1 | 18.15 | 614.1 | 614.5 | 614.3 | 489.76 | 495.95 | 492.855 | - | - | -
34 | 18 | 3.048 | 3.027 | 3.0375 | 690 | 712 | 701 | 19 | 18.9 | 18.95 | 500 | 500 | 2.733 | 2.726 | 2.7295 | 1412 | 1410 | 1411 | 16.9 | 16.9 | 16.9 | 614.2 | 618.2 | 616.2 | 491.67 | 485.37 | 488.52 | - | - | -
36 | 19 | 3.025 | 3.022 | 3.0235 | 788 | 777 | 782.5 | 16.1 | 16.3 | 16.2 | 500 | 500 | 2.727 | 2.736 | 2.7315 | 1366 | 1368 | 1367 | 17.3 | 17.2 | 17.25 | 625.6 | 625.4 | 625.5 | 492.33 | 494.87 | 493.6 | - | - | -
38 | 20 | 2.988 | 2.989 | 2.9885 | 773 | 788 | 780.5 | 18.9 | 18.9 | 18.9 | 500 | 500 | 2.74 | 2.718 | 2.729 | 1333 | 1407 | 1370 | 16.1 | 16.2 | 16.15 | 610.9 | 617.6 | 614.25 | 492.33 | 492.5 | 492.415 | - | - | -
40 | 21 | 2.968 | 2.959 | 2.9635 | 784 | 783 | 783.5 | 15.2 | 15.3 | 15.25 | 500 | 500 | 2.684 | 2.674 | 2.679 | 1318 | 1356 | 1337 | 17.8 | 17.7 | 17.75 | 618.8 | 622.4 | 620.6 | 498.54 | 494.87 | 496.705 | - | - | -
42 | 22 | 2.971 | 2.964 | 2.9675 | 779 | 779 | 779 | 12 | 12 | 12 | 500 | 500 | 2.808 | 2.757 | 2.7825 | 1220 | 1348 | 1284 | 11.9 | 12.1 | 12 | 621.2 | 625.8 | 623.5 | 491.63 | 496.11 | 493.87 | - | - | -
44 | 23 | 2.937 | 2.906 | 2.9215 | 822 | 890 | 856 | 13.8 | 14.1 | 13.95 | 500 | 500 | 2.729 | 2.666 | 2.6975 | 1412 | 1487 | 1449.5 | 13.9 | 13.9 | 13.9 | 616.4 | 622.3 | 619.35 | 477.16 | 488.52 | 482.84 | - | - | -
46 | 24 | 2.951 | 2.982 | 2.9665 | 850 | 745 | 797.5 | 11.7 | 11.8 | 11.75 | 500 | 500 | 2.682 | 2.65 | 2.666 | 1363 | 1471 | 1417 | 13.3 | 13 | 13.15 | 608.6 | 619.3 | 613.95 | 509.33 | 493.29 | 501.31 | - | - | -
48 | 25 | 2.989 | 2.973 | 2.981 | 783 | 729 | 756 | 13.2 | 13.5 | 13.35 | 500 | 500 | 2.705 | 2.663 | 2.684 | 1345 | 1480 | 1412.5 | 14.8 | 14.4 | 14.6 | 604.9 | 615.3 | 610.1 | 496.93 | 491.5 | 494.215 | - | - | -
50 | 26 | 3.036 | 2.984 | 3.01 | 693 | 733 | 713 | 15.1 | 15.8 | 15.45 | 500 | 500 | 2.733 | 2.706 | 2.7195 | 1405 | 1507 | 1456 | 16.6 | 16.4 | 16.5 | 609.8 | 620.8 | 615.3 | 485.01 | 494.26 | 489.635 | - | - | -
52 | 27 | 3.064 | 3.085 | 3.0745 | 878 | 808 | 843 | 16.9 | 17 | 16.95 | 500 | 500 | 2.744 | 2.699 | 2.7215 | 1390 | 1533 | 1461.5 | 15 | 15 | 15 | 596.4 | 619.2 | 607.8 | 488.04 | 492.42 | 490.23 | - | - | -